## UBK 530, 2.2
[5 empty] | 88 SAMPLES |  |  |  | DF=41 |  | DF=71
| 88 SAMPLES |  | 88 SAMPLES |  | B | Na | CL | time, sec | B | Na | Cl
1 | 0.02633696 | 3.094541 | 0 | 3.094541 | 0 | 126.8762 | 0.2536 | 36 | 0 | 126.8762 | 18.0056
2 | 0.02202274 | 3.030944 | 0 | 3.030944 | 0 | 124.2687 | 1.3998 | 72 | 0 | 124.2687 | 99.3858
3 | 0.01809584 | 3.065017 | 0 | 3.065017 | 0 | 125.6657 | 1.2746 | 108 | 0 | 125.6657 | 90.4966
4 | 0.02318118 | 3.035671 | 0 | 3.035671 | 0 | 124.4625 | 0.032 | 36 | 0 | 124.4625 | 2.272
5 | 0.02900618 | 3.152247 | 0 | 3.152247 | 0 | 129.2421 | 0.0744 | 72 | 0 | 129.2421 | 5.2824
6 | 0.02479357 | 3.035198 | 0 | 3.035198 | 0 | 124.4431 | 1.3852 | 108 | 0 | 124.4431 | 98.3492
7 | 0.02480327 | 3.020239 | 0 | 3.020239 | 0 | 123.8298 | 1.2764 | 144 | 0 | 123.8298 | 90.6244
8 | 0.02024915 | 3.046346 | 0 | 3.046346 | 0 | 124.9002 | 1.2846 | 180 | 0 | 124.9002 | 91.2066
9 | 0.02308088 | 12.79579 | 0 | 12.79579 | 0 | 524.6272 | 14.9863 | 216 | 0 | 524.6272 | 1064.0273
10 | 0.02767576 | 59.52908 | 0 | 59.52908 | 0 | 2440.692 | 96.1523 | 252 | 0 | 2440.692 | 6826.8133
11 | 0.03277417 | 83.02455 | 0 | 83.02455 | 0 | 3404.007 | 138.1064 | 288 | 0 | 3404.007 | 9805.5544
12 | 0.2816712 | 82.91966 | 0.2816712 | 82.91966 | 11.54852 | 3399.706 | 139.2357 | 324 | 11.54852 | 3399.706 | 9885.7347
13 | 2.325039 | 82.48583 | 2.325039 | 82.48583 | 95.32661 | 3381.919 | 140.3475 | 360 | 95.32661 | 3381.919 | 9964.6725
14 | 8.920269 | 85.75082 | 8.920269 | 85.75082 | 365.731 | 3515.784 | 1.8555 | 396 | 365.731 | 3515.784 | 131.7405
15 | 19.43491 | 21.80824 | 19.43491 | 21.80824 | 796.8313 | 894.1379 | 29.7088 | 432 | 796.8313 | 894.1379 | 2109.3248
16 | 30.43267 | 3.823861 | 30.43267 | 3.823861 | 1247.739 | 156.7783 | 1.0298 | 468 | 1247.739 | 156.7783 | 73.1158
17 | 32.18198 | 3.217143 | 32.18198 | 3.217143 | 1319.461 | 131.9028 | 1.2267 | 504 | 1319.461 | 131.9028 | 87.0957
18 | 22.28741 | 3.141242 | 22.28741 | 3.141242 | 913.7839 | 128.7909 | 1.1515 | 540 | 913.7839 | 128.7909 | 81.7565
19 | 10.56248 | 3.134562 | 10.56248 | 3.134562 | 433.0615 | 128.517 | 1.4269 | 576 | 433.0615 | 128.517 | 101.3099
20 | 2.915738 | 3.1174 | 2.915738 | 3.1174 | 119.5453 | 127.8134 | 1.3893 | 612 | 119.5453 | 127.8134 | 98.6403
21 | 0.6603317 | 3.144235 | 0.6603317 | 3.144235 | 27.0736 | 128.9136 | 0.1923 | 648 | 27.0736 | 128.9136 | 13.6533
22 | 0.1638675 | 3.12263 | 0.1638675 | 3.12263 | 6.718567 | 128.0278 | 1.4208 | 684 | 6.718567 | 128.0278 | 100.8768
23 | 0.07668642 | 3.077907 | 0.07668642 | 3.077907 | 3.144143 | 126.1942 | 1.3808 | 720 | 3.144143 | 126.1942 | 98.0368
24 | 0.05129169 | 3.001182 | 0.05129169 | 3.001182 | 2.102959 | 123.0485 | 1.3523 | 756 | 2.102959 | 123.0485 | 96.0133
25 | 0.04345826 | 3.005057 | 0 | 3.005057 | 0 | 123.2073 | 1.3783 | 36 | 0 | 123.2073 | 97.8593
26 | 0.04315267 | 3.052264 | 0 | 3.052264 | 0 | 125.1428 | 1.0335 | 72 | 0 | 125.1428 | 73.3785
27 | 0.02641755 | 3.051643 | 0 | 3.051643 | 0 | 125.1174 | 1.3235 | 108 | 0 | 125.1174 | 93.9685
28 | 0.0285176 | 3.054597 | 0 | 3.054597 | 0 | 125.2385 | 0.1904 | 144 | 0 | 125.2385 | 13.5184
29 | 0.02703817 | 3.165205 | 0 | 3.165205 | 0 | 129.7734 | 0.1821 | 180 | 0 | 129.7734 | 12.9291
30 | 0.02736228 | 14.55373 | 0 | 14.55373 | 0 | 596.7028 | 4.1295 | 216 | 0 | 596.7028 | 293.1945
31 | 0.02244765 | 53.79452 | 0 | 53.79452 | 0 | 2205.575 | 82.8278 | 252 | 0 | 2205.575 | 5880.7738
32 | 0.03318027 | 79.35977 | 0 | 79.35977 | 0 | 3253.751 | 132.0042 | 288 | 0 | 3253.751 | 9372.2982
33 | 0.2054823 | 81.95901 | 0.2054823 | 81.95901 | 8.424773 | 3360.319 | 142.2244 | 324 | 8.424773 | 3360.319 | 10097.9324
34 | 2.374599 | 83.77401 | 2.374599 | 83.77401 | 97.35857 | 3434.735 | 144.1654 | 360 | 97.35857 | 3434.735 | 10235.7434
35 | 8.819367 | 85.2503 | 8.819367 | 85.2503 | 361.594 | 3495.262 | 147.6956 | 396 | 361.594 | 3495.262 | 10486.3876
36 | 16.93324 | 75.98344 | 16.93324 | 75.98344 | 694.2627 | 3115.321 | 145.5298 | 432 | 694.2627 | 3115.321 | 10332.6158
37 | 27.55764 | 17.99602 | 27.55764 | 17.99602 | 1129.863 | 737.837 | 0.6184 | 468 | 1129.863 | 737.837 | 43.9064
38 | 34.53602 | 3.442223 | 34.53602 | 3.442223 | 1415.977 | 141.1311 | 1.7311 | 504 | 1415.977 | 141.1311 | 122.9081
39 | 35.47017 | 3.242087 | 35.47017 | 3.242087 | 1454.277 | 132.9256 | 1.5989 | 540 | 1454.277 | 132.9256 | 113.5219
40 | 32.38908 | 3.191652 | 32.38908 | 3.191652 | 1327.952 | 130.8577 | 1.6509 | 576 | 1327.952 | 130.8577 | 117.2139
41 | 21.40762 | 3.118556 | 21.40762 | 3.118556 | 877.7124 | 127.8608 | 1.5655 | 612 | 877.7124 | 127.8608 | 111.1505
42 | 9.704908 | 3.102127 | 9.704908 | 3.102127 | 397.9012 | 127.1872 | 0.0446 | 648 | 397.9012 | 127.1872 | 3.1666
43 | 2.806975 | 3.171039 | 2.806975 | 3.171039 | 115.086 | 130.0126 | 2.1259 | 684 | 115.086 | 130.0126 | 150.9389
44 | 0.5871779 | 3.105601 | 0.5871779 | 3.105601 | 24.07429 | 127.3296 | 1.7314 | 720 | 24.07429 | 127.3296 | 122.9294
45 | 0.1661896 | 3.090914 | 0.1661896 | 3.090914 | 6.813774 | 126.7275 | 1.6951 | 756 | 6.813774 | 126.7275 | 120.3521
46 | 0.09370739 | 3.078316 | 0.09370739 | 3.078316 | 3.842003 | 126.2109 | 1.7482 | 792 | 3.842003 | 126.2109 | 124.1222
47 | 0.1036077 | 3.085091 | 0.1036077 | 3.085091 | 4.247917 | 126.4887 | 0.2564 | 828 | 4.247917 | 126.4887 | 18.2044
48 | 0.06592216 | 3.034037 | 0.06592216 | 3.034037 | 2.702809 | 124.3955 | 1.7514 | 864 | 2.702809 | 124.3955 | 124.3494
49 | 0.06726526 | 3.044861 | 0.06726526 | 3.044861 | 2.757876 | 124.8393 | 0.1447 | 900 | 2.757876 | 124.8393 | 10.2737
50 | 0.04402836 | 3.095567 | 0 | 3.095567 | 0 | 126.9182 | 0.7881 | 936 | 0 | 126.9182 | 55.9551
51 | 0.03283761 | 3.012992 | 0 | 3.012992 | 0 | 123.5327 | 0.2899 | 972 | 0 | 123.5327 | 20.5829
52 | 0.02676319 | 2.986168 | 0 | 2.986168 | 0 | 122.4329 | 1.6307 | 1008 | 0 | 122.4329 | 115.7797
53 | 0.02995826 | 3.0272 | 0 | 3.0272 | 0 | 124.1152 | 1.6899 | 1044 | 0 | 124.1152 | 119.9829
54 | 0.03061333 | 3.022374 | 0 | 3.022374 | 0 | 123.9173 | 0.4763 | 1080 | 0 | 123.9173 | 33.8173
55 | 0.02823892 | 2.996837 | 0 | 2.996837 | 0 | 122.8703 | 1.6932 | 1116 | 0 | 122.8703 | 120.2172
56 | 0.02205689 | 3.016668 | 0 | 3.016668 | 0 | 123.6834 | 1.7369 | 1152 | 0 | 123.6834 | 123.3199
57 | 0.02796763 | 3.029024 | 0 | 3.029024 | 0 | 124.19 | 0.8251 | 1188 | 0 | 124.19 | 58.5821
58 | 0.03756354 | 3.015185 | 0 | 3.015185 | 0 | 123.6226 |  | 36 | 0 | 123.6226
59 | 0.02615281 | 2.93454 | 0 | 2.93454 | 0 | 120.3161 |  | 72 | 0 | 120.3161
60 | 0.02883427 | 2.99869 | 0 | 2.99869 | 0 | 122.9463 |  | 108 | 0 | 122.9463
61 | 0.02521164 | 2.894842 | 0 | 2.894842 | 0 | 118.6885 |  | 144 | 0 | 118.6885
62 | 0.03686196 | 2.933319 | 0 | 2.933319 | 0 | 120.2661 |  | 180 | 0 | 120.2661
63 | 0.01984808 | 3.068151 | 0 | 3.068151 | 0 | 125.7942 |  | 216 | 0 | 125.7942
64 | 0.02836097 | 22.27376 | 0 | 22.27376 | 0 | 913.2241 |  | 252 | 0 | 913.2241
65 | 0.02703789 | 60.36774 | 0 | 60.36774 | 0 | 2475.077 |  | 288 | 0 | 2475.077
66 | 0.01758134 | 75.90976 | 0 | 75.90976 | 0 | 3112.3 |  | 324 | 0 | 3112.3
67 | 0.05135675 | 80.64883 | 0.05135675 | 80.64883 | 2.105627 | 3306.602 |  | 360 | 2.105627 | 3306.602
68 | 0.7395539 | 83.79651 | 0.7395539 | 83.79651 | 30.32171 | 3435.657 |  | 396 | 30.32171 | 3435.657
69 | 4.69657 | 81.94918 | 4.69657 | 81.94918 | 192.5594 | 3359.916 |  | 432 | 192.5594 | 3359.916
70 | 14.49035 | 88.51338 | 14.49035 | 88.51338 | 594.1045 | 3629.049 |  | 468 | 594.1045 | 3629.049
71 | 24.40597 | 86.69139 | 24.40597 | 86.69139 | 1000.645 | 3554.347 |  | 504 | 1000.645 | 3554.347
72 | 32.9112 | 31.52694 | 32.9112 | 31.52694 | 1349.359 | 1292.604 |  | 540 | 1349.359 | 1292.604
73 | 35.40008 | 7.492255 | 35.40008 | 7.492255 | 1451.403 | 307.1824 |  | 576 | 1451.403 | 307.1824
74 | 37.12121 | 5.627243 | 37.12121 | 5.627243 | 1521.97 | 230.717 |  | 612 | 1521.97 | 230.717
75 | 32.4868 | 4.184868 | 32.4868 | 4.184868 | 1331.959 | 171.5796 |  | 648 | 1331.959 | 171.5796
76 | 22.27076 | 3.868077 | 22.27076 | 3.868077 | 913.1011 | 158.5911 |  | 684 | 913.1011 | 158.5911
77 | 9.267051 | 2.608865 | 9.267051 | 2.608865 | 379.9491 | 106.9635 |  | 720 | 379.9491 | 106.9635
78 | 3.573539 | 2.3981 | 3.573539 | 2.3981 | 146.5151 | 98.3221 |  | 756 | 146.5151 | 98.3221
79 | 1.295923 | 2.363539 | 1.295923 | 2.363539 | 53.13284 | 96.9051 |  | 792 | 53.13284 | 96.9051
80 | 0.5948873 | 2.324345 | 0.5948873 | 2.324345 | 24.39038 | 95.29813 |  | 828 | 24.39038 | 95.29813
81 | 0.2917691 | 2.299133 | 0.2917691 | 2.299133 | 11.96254 | 94.26447 |  | 864 | 11.96254 | 94.26447
82 | 0.1683095 | 2.346719 | 0.1683095 | 2.346719 | 6.900689 | 96.21549 |  | 900 | 6.900689 | 96.21549
83 | 0.09727163 | 2.266816 | 0.09727163 | 2.266816 | 3.988137 | 92.93945 |  | 936 | 3.988137 | 92.93945
84 | 0.06440763 | 2.319927 | 0.06440763 | 2.319927 | 2.640713 | 95.117 |  | 972 | 2.640713 | 95.117
85 | 0.05147521 | 2.285468 | 0.05147521 | 2.285468 | 2.110484 | 93.70417 |  | 1008 | 2.110484 | 93.70417
86 | 0.05102223 | 2.331134 | 0.05102223 | 2.331134 | 2.091911 | 95.5765 |  | 1044 | 2.091911 | 95.5765
87 | 0.03488088 | 2.294467 | 0 | 2.294467 | 0 | 94.07315 |  | 1080 | 0 | 94.07315
88 | 0.03323745 | 2.254235 | 0 | 2.254235 | 0 | 92.42364 |  | 1116 | 0 | 92.42364
89 | 0.03037744 | 2.195045 | 0 | 2.195045 | 0 | 89.99686 |  | 1152 | 0 | 89.99686

## bar elution
B | STDEV | Na | STDEV | Cl | STDEV | BV
0 | 0 | 123.8349 | 0.88755 | 50.06565 | 67.59043 | 0.03875
0 | 0 | 127.1925 | 2.898662 | 39.33045 | 48.15121 | 0.076875
0 | 0 | 124.7802 | 0.476759 | 96.15885 | 3.097623 | 0.111875
0 | 0 | 124.5341 | 0.9960751 | 52.0714 | 54.52218 | 0.150625
0 | 0 | 127.3368 | 3.445893 | 52.06785 | 55.35055 | 0.188125
0 | 0 | 560.665 | 50.96511 | 678.6109 | 545.0611 | 0.226875
0 | 0 | 2323.134 | 166.2526 | 6353.79355 | 668.9509 | 0.260625
0 | 0 | 3328.879 | 106.2471 | 9588.9263 | 306.3584 | 0.30625
9.986647 | 2.208823 | 3380.013 | 27.85061 | 9991.83355 | 150.0464 | 0.339375
96.34259 | 1.436813 | 3408.327 | 37.34613 | 10100.20795 | 191.6761 | 0.374375
363.6625 | 2.925308 | 3505.523 | 14.51094 | 5309.06405 | 7321.841 | 0.409375
745.547 | 72.52694 | 2004.73 | 1570.614 | 6220.9703 | 5814.745 | 0.44875
1188.801 | 83.35096 | 447.3076 | 410.8705 | 58.5111 | 20.65416 | 0.493125
1367.719 | 68.24665 | 136.517 | 6.525394 | 105.0019 | 25.32319 | 0.54125
1184.031 | 382.1864 | 130.8582 | 2.923632 | 97.6392 | 22.46153 | 0.593125
880.5069 | 632.7833 | 129.6874 | 1.655122 | 109.2619 | 11.24583 | 0.64625
498.6288 | 536.1051 | 127.8371 | 0.03351716 | 104.8954 | 8.846047254 | 0.699375
212.4874 | 262.2147 | 128.0504 | 1.220755 | 8.40995 | 7.415217 | 0.75125
60.90227 | 76.62732 | 129.0202 | 1.403439 | 125.90785 | 35.39925 | 0.8075
13.60922 | 14.79985 | 126.7619 | 0.8028958 | 110.4831 | 17.60173 | 0.860625
4.458367 | 3.331049 | 124.888 | 2.601467 | 108.1827 | 17.21013 | 0.905
1.921001 | 2.716706 | 124.7091 | 2.123876 | 110.99075 | 18.57067 | 0.481875

## RAFFINATE %
[5 empty] | 88 SAMPLES |  |  |  | DF=41 |  | DF=71 |  |  |  | mass balance |  |  | cumulative value | [5 empty] | % Purity |  |  |  | % Recovery
| 88 SAMPLES |  | 88 SAMPLES |  | B | Na | CL | time, sec | B | Na | Cl | volume | SUM(V) | BV | B | Na | Cl | total | cumulative | total.B | total.Na | Total.Cl |  | B | Na | Cl | time | B | Na | Cl
1 | 0.02633696 | 3.094541 | 0 | 3.094541 | 0 | 126.8762 | 0.2536 | 36 | 0 | 126.8762 | 18.0056 | 3.3 | 3.3 | 0.04125 | 0 | 418.6914 | 59.41848 | 478.1099 | 478.1099 | 0 | 418.6914 | 59.41848 |  | 0 | 87.57221 | 12.42779 | 36 | 0 | 0.2240189 | 0.02036414
2 | 0.02202274 | 3.030944 | 0 | 3.030944 | 0 | 124.2687 | 1.3998 | 72 | 0 | 124.2687 | 99.3858 | 3.3 | 6.6 | 0.0825 | 0 | 410.0867 | 327.97314 | 738.0599 | 1216.17 | 0 | 828.7781 | 387.39162 |  | 0 | 68.14658 | 31.85342 | 72 | 0 | 0.443434 | 0.1327684
3 | 0.01809584 | 3.065017 | 0 | 3.065017 | 0 | 125.6657 | 1.2746 | 108 | 0 | 125.6657 | 90.4966 | 3 | 9.6 | 0.12 | 0 | 376.9971 | 271.4898 | 648.4869 | 1864.657 | 0 | 1205.775 | 658.88142 |  | 0 | 64.66473 | 35.33527 | 108 | 0 | 0.6451446 | 0.2258145
4 | 0.02318118 | 3.035671 | 0 | 3.035671 | 0 | 124.4625 | 0.032 | 36 | 0 | 124.4625 | 2.272 | 3.4 | 3.4 | 0.0425 | 0 | 423.1725 | 7.7248 | 430.8973 | 2295.554 | 0 | 1628.948 | 666.60622 |  | 0 | 70.96099 | 29.03901 | 36 | 0 | 0.8715611 | 0.2284619
5 | 0.02900618 | 3.152247 | 0 | 3.152247 | 0 | 129.2421 | 0.0744 | 72 | 0 | 129.2421 | 5.2824 | 3.3 | 6.7 | 0.08375 | 0 | 426.499 | 17.43192 | 443.931 | 2739.485 | 0 | 2055.447 | 684.03814 |  | 0 | 75.03041 | 24.96959 | 72 | 0 | 1.099758 | 0.2344363
6 | 0.02479357 | 3.035198 | 0 | 3.035198 | 0 | 124.4431 | 1.3852 | 108 | 0 | 124.4431 | 98.3492 | 2.8 | 9.5 | 0.11875 | 0 | 348.4407 | 275.37776 | 623.8185 | 3363.303 | 0 | 2403.888 | 959.4159 |  | 0 | 71.474 | 28.526 | 108 | 0 | 1.286189 | 0.3288148
7 | 0.02480327 | 3.020239 | 0 | 3.020239 | 0 | 123.8298 | 1.2764 | 144 | 0 | 123.8298 | 90.6244 | 3.3 | 12.8 | 0.16 | 0 | 408.6383 | 299.06052 | 707.6988 | 4071.002 | 0 | 2812.526 | 1258.47642 |  | 0 | 69.08682 | 30.91318 | 144 | 0 | 1.504829 | 0.43131
8 | 0.02024915 | 3.046346 | 0 | 3.046346 | 0 | 124.9002 | 1.2846 | 180 | 0 | 124.9002 | 91.2066 | 3.8 | 16.6 | 0.2075 | 0 | 474.6206 | 346.58508 | 821.2057 | 4892.208 | 0 | 3287.146 | 1605.0615 |  | 0 | 67.19147 | 32.80853 | 180 | 0 | 1.758773 | 0.550093
9 | 0.02308088 | 12.79579 | 0 | 12.79579 | 0 | 524.6272 | 14.9863 | 216 | 0 | 524.6272 | 1064.0273 | 3.2 | 19.8 | 0.2475 | 0 | 1678.807 | 3404.88736 | 5083.694 | 9975.902 | 0 | 4965.954 | 5009.94886 |  | 0 | 49.77949 | 50.22051 | 216 | 0 | 2.657011 | 1.71703
10 | 0.02767576 | 59.52908 | 0 | 59.52908 | 0 | 2440.692 | 96.1523 | 252 | 0 | 2440.692 | 6826.8133 | 3 | 22.8 | 0.285 | 0 | 7322.076 | 20480.4399 | 27802.52 | 37778.42 | 0 | 12288.03 | 25490.38876 |  | 0 | 32.52659 | 67.47341 | 252 | 0 | 6.574655 | 8.736167
11 | 0.03277417 | 83.02455 | 0 | 83.02455 | 0 | 3404.007 | 138.1064 | 288 | 0 | 3404.007 | 9805.5544 | 3 | 25.8 | 0.3225 | 0 | 10212.02 | 29416.6632 | 39628.68 | 77407.1 | 0 | 22500.05 | 54907.05196 |  | 0 | 29.06716 | 70.93284 | 288 | 0 | 12.03855 | 18.81796
12 | 0.2816712 | 82.91966 | 0.2816712 | 82.91966 | 11.54852 | 3399.706 | 139.2357 | 324 | 11.54852 | 3399.706 | 9885.7347 | 2.5 | 28.3 | 0.35375 | 28.8713 | 8499.265 | 24714.33675 | 33242.47 | 110649.6 | 28.8713 | 30999.32 | 79621.38871 |  | 0.02609256 | 28.01576 | 71.95815 | 324 | 0.05493018 | 16.58604 | 27.28816
13 | 2.325039 | 82.48583 | 2.325039 | 82.48583 | 95.32661 | 3381.919 | 140.3475 | 360 | 95.32661 | 3381.919 | 9964.6725 | 2.8 | 31.1 | 0.38875 | 266.9145 | 9469.373 | 27901.083 | 37637.37 | 148286.9 | 295.7858 | 40468.69 | 107522.5 |  | 0.1994685 | 27.2908 | 72.50973 | 360 | 0.5627584 | 21.65259 | 36.85053
14 | 8.920269 | 85.75082 | 8.920269 | 85.75082 | 365.731 | 3515.784 | 1.8555 | 396 | 365.731 | 3515.784 | 131.7405 | 2.8 | 33.9 | 0.42375 | 1024.047 | 9844.195 | 368.8734 | 11237.11 | 159524.1 | 1319.833 | 50312.88 | 107891.3 |  | 0.8273565 | 31.53937 | 67.63327 | 396 | 2.511097 | 26.91968 | 36.97695
15 | 19.43491 | 21.80824 | 19.43491 | 21.80824 | 796.8313 | 894.1379 | 29.7088 | 432 | 796.8313 | 894.1379 | 2109.3248 | 2.8 | 36.7 | 0.45875 | 2231.128 | 2503.586 | 5906.10944 | 10640.82 | 170164.9 | 3550.96 | 52816.47 | 113797.5 |  | 2.086776 | 31.03841 | 66.87482 | 432 | 6.756013 | 28.25921 | 39.00112
16 | 30.43267 | 3.823861 | 30.43267 | 3.823861 | 1247.739 | 156.7783 | 1.0298 | 468 | 1247.739 | 156.7783 | 73.1158 | 4.1 | 40.8 | 0.51 | 5115.732 | 642.7911 | 299.77478 | 6058.298 | 176223.2 | 8666.692 | 53459.26 | 114097.2 |  | 4.918021 | 30.33611 | 64.74587 | 468 | 16.48914 | 28.60314 | 39.10386
17 | 32.18198 | 3.217143 | 32.18198 | 3.217143 | 1319.461 | 131.9028 | 1.2267 | 504 | 1319.461 | 131.9028 | 87.0957 | 5.2 | 46 | 0.575 | 6861.199 | 685.8948 | 452.89764 | 7999.992 | 184223.2 | 15527.89 | 54145.16 | 114550.1 |  | 8.428848 | 29.39107 | 62.18009 | 504 | 29.54317 | 28.97012 | 39.25907
18 | 22.28741 | 3.141242 | 22.28741 | 3.141242 | 913.7839 | 128.7909 | 1.1515 | 540 | 913.7839 | 128.7909 | 81.7565 | 4.7 | 50.7 | 0.63375 | 4294.784 | 605.3174 | 384.25555 | 5284.357 | 189507.5 | 19822.68 | 54750.47 | 114934.4 |  | 10.4601 | 28.89092 | 60.64898 | 540 | 37.71438 | 29.29399 | 39.39077
19 | 10.56248 | 3.134562 | 10.56248 | 3.134562 | 433.0615 | 128.517 | 1.4269 | 576 | 433.0615 | 128.517 | 101.3099 | 4.5 | 55.2 | 0.69 | 1948.777 | 578.3267 | 455.89455 | 2982.998 | 192490.5 | 21771.45 | 55328.8 | 115390.3 |  | 11.3104 | 28.74365 | 59.94595 | 576 | 41.42209 | 29.60342 | 39.54701
20 | 2.915738 | 3.1174 | 2.915738 | 3.1174 | 119.5453 | 127.8134 | 1.3893 | 612 | 119.5453 | 127.8134 | 98.6403 | 4.3 | 59.5 | 0.74375 | 514.0447 | 549.5977 | 424.15329 | 1487.796 | 193978.3 | 22285.5 | 55878.4 | 115814.4 |  | 11.48865 | 28.80652 | 59.70483 | 612 | 42.40011 | 29.89748 | 39.69238
21 | 0.6603317 | 3.144235 | 0.6603317 | 3.144235 | 27.0736 | 128.9136 | 0.1923 | 648 | 27.0736 | 128.9136 | 13.6533 | 4.2 | 63.7 | 0.79625 | 113.7091 | 541.4372 | 57.34386 | 712.4902 | 194690.8 | 22399.21 | 56419.83 | 115871.8 |  | 11.50501 | 28.9792 | 59.51579 | 648 | 42.61645 | 30.18718 | 39.71203
22 | 0.1638675 | 3.12263 | 0.1638675 | 3.12263 | 6.718567 | 128.0278 | 1.4208 | 684 | 6.718567 | 128.0278 | 100.8768 | 4.5 | 68.2 | 0.8525 | 30.23355 | 576.1253 | 453.9456 | 1060.304 | 195751.1 | 22429.44 | 56995.96 | 116325.7 |  | 11.45814 | 29.11654 | 59.42532 | 684 | 42.67397 | 30.49543 | 39.86761
23 | 0.07668642 | 3.077907 | 0.07668642 | 3.077907 | 3.144143 | 126.1942 | 1.3808 | 720 | 3.144143 | 126.1942 | 98.0368 | 4.2 | 72.4 | 0.905 | 13.2054 | 530.0155 | 411.75456 | 954.9755 | 196706.1 | 22442.65 | 57525.97 | 116737.5 |  | 11.40923 | 29.24463 | 59.34614 | 720 | 42.6991 | 30.77901 | 40.00873
24 | 0.05129169 | 3.001182 | 0.05129169 | 3.001182 | 2.102959 | 123.0485 | 1.3523 | 756 | 2.102959 | 123.0485 | 96.0133 | 2.7 | 75.1 | 0.93875 | 5.677991 | 332.2308 | 259.23591 | 597.1447 | 197303.2 | 22448.32 | 57858.21 | 116996.7 |  | 11.37757 | 29.32451 | 59.29792 | 756 | 42.7099 | 30.95677 | 40.09758
25 | 0.04345826 | 3.005057 | 0 | 3.005057 | 0 | 123.2073 | 1.3783 | 36 | 0 | 123.2073 | 97.8593 | 2.8 | 2.8 | 0.035 | 0 | 344.9805 | 274.00604 | 618.9866 | 618.9866 | 0 | 344.9805 | 274.00604 |  | 0 | 55.73312 | 44.26688 | 36 | 0 | 0.1845803 | 0.09390844
26 | 0.04315267 | 3.052264 | 0 | 3.052264 | 0 | 125.1428 | 1.0335 | 72 | 0 | 125.1428 | 73.3785 | 2.8 | 5.6 | 0.07 | 0 | 350.3999 | 205.4598 | 555.8597 | 1174.846 | 0 | 695.3804 | 479.46584 |  | 0 | 59.18906 | 40.81094 | 72 | 0 | 0.3720601 | 0.1643244
27 | 0.02641755 | 3.051643 | 0 | 3.051643 | 0 | 125.1174 | 1.3235 | 108 | 0 | 125.1174 | 93.9685 | 2.8 | 8.4 | 0.105 | 0 | 350.3286 | 263.1118 | 613.4404 | 1788.287 | 0 | 1045.709 | 742.57764 |  | 0 | 58.47547 | 41.52453 | 108 | 0 | 0.5595019 | 0.2544992
28 | 0.0285176 | 3.054597 | 0 | 3.054597 | 0 | 125.2385 | 0.1904 | 144 | 0 | 125.2385 | 13.5184 | 2.9 | 11.3 | 0.14125 | 0 | 363.1915 | 39.20336 | 402.3949 | 2190.681 | 0 | 1408.9 | 781.781 |  | 0 | 64.31334 | 35.68666 | 144 | 0 | 0.7538258 | 0.2679351
29 | 0.02703817 | 3.165205 | 0 | 3.165205 | 0 | 129.7734 | 0.1821 | 180 | 0 | 129.7734 | 12.9291 | 2.2 | 13.5 | 0.16875 | 0 | 285.5015 | 28.44402 | 313.9455 | 2504.627 | 0 | 1694.402 | 810.22502 |  | 0 | 67.65087 | 32.34913 | 180 | 0 | 0.9065821 | 0.2776835
30 | 0.02736228 | 14.55373 | 0 | 14.55373 | 0 | 596.7028 | 4.1295 | 216 | 0 | 596.7028 | 293.1945 | 3 | 16.5 | 0.20625 | 0 | 1790.108 | 879.5835 | 2669.692 | 5174.319 | 0 | 3484.51 | 1689.80852 |  | 0 | 67.3424 | 32.6576 | 216 | 0 | 1.864371 | 0.5791379
31 | 0.02244765 | 53.79452 | 0 | 53.79452 | 0 | 2205.575 | 82.8278 | 252 | 0 | 2205.575 | 5880.7738 | 2.4 | 18.9 | 0.23625 | 0 | 5293.381 | 14113.85712 | 19407.24 | 24581.56 | 0 | 8777.891 | 15803.66564 |  | 0 | 35.70926 | 64.29074 | 252 | 0 | 4.696571 | 5.416295
32 | 0.03318027 | 79.35977 | 0 | 79.35977 | 0 | 3253.751 | 132.0042 | 288 | 0 | 3253.751 | 9372.2982 | 4.3 | 23.2 | 0.29 | 0 | 13991.13 | 40300.88226 | 54292.01 | 78873.57 | 0 | 22769.02 | 56104.5479 |  | 0 | 28.86774 | 71.13226 | 288 | 0 | 12.18246 | 19.22837
33 | 0.2054823 | 81.95901 | 0.2054823 | 81.95901 | 8.424773 | 3360.319 | 142.2244 | 324 | 8.424773 | 3360.319 | 10097.9324 | 2.8 | 26 | 0.325 | 23.58937 | 9408.894 | 28274.21072 | 37706.69 | 116580.3 | 23.58937 | 32177.91 | 84378.75862 |  | 0.02023444 | 27.60151 | 72.37825 | 324 | 0.04488083 | 17.21665 | 28.91862
34 | 2.374599 | 83.77401 | 2.374599 | 83.77401 | 97.35857 | 3434.735 | 144.1654 | 360 | 97.35857 | 3434.735 | 10235.7434 | 2.8 | 28.8 | 0.36 | 272.604 | 9617.257 | 28660.08152 | 38549.94 | 155130.2 | 296.1934 | 41795.17 | 113038.8 |  | 0.1909321 | 26.94199 | 72.86707 | 360 | 0.5635338 | 22.36232 | 38.74112
35 | 8.819367 | 85.2503 | 8.819367 | 85.2503 | 361.594 | 3495.262 | 147.6956 | 396 | 361.594 | 3495.262 | 10486.3876 | 2.8 | 31.6 | 0.395 | 1012.463 | 9786.734 | 29361.88528 | 40161.08 | 195291.3 | 1308.657 | 51581.9 | 142400.7 |  | 0.670105 | 26.4128 | 72.91709 | 396 | 2.489834 | 27.59866 | 48.80414
36 | 16.93324 | 75.98344 | 16.93324 | 75.98344 | 694.2627 | 3115.321 | 145.5298 | 432 | 694.2627 | 3115.321 | 10332.6158 | 3.5 | 35.1 | 0.43875 | 2429.92 | 10903.62 | 36164.1553 | 49497.7 | 244789 | 3738.576 | 62485.53 | 178564.9 |  | 1.527265 | 25.52628 | 72.94645 | 432 | 7.112968 | 33.4326 | 61.19846
37 | 27.55764 | 17.99602 | 27.55764 | 17.99602 | 1129.863 | 737.837 | 0.6184 | 468 | 1129.863 | 737.837 | 43.9064 | 3 | 38.1 | 0.47625 | 3389.59 | 2213.511 | 131.7192 | 5734.82 | 250523.8 | 7128.166 | 64699.04 | 178696.6 |  | 2.845305 | 25.82551 | 71.32919 | 468 | 13.56196 | 34.61693 | 61.24361
38 | 34.53602 | 3.442223 | 34.53602 | 3.442223 | 1415.977 | 141.1311 | 1.7311 | 504 | 1415.977 | 141.1311 | 122.9081 | 2.5 | 40.6 | 0.5075 | 3539.942 | 352.8279 | 307.27025 | 4200.04 | 254723.8 | 10668.11 | 65051.87 | 179003.9 |  | 4.188107 | 25.53819 | 70.2737 | 504 | 20.29701 | 34.80571 | 61.34892
39 | 35.47017 | 3.242087 | 35.47017 | 3.242087 | 1454.277 | 132.9256 | 1.5989 | 540 | 1454.277 | 132.9256 | 113.5219 | 3.6 | 44.2 | 0.5525 | 5235.398 | 478.532 | 408.67884 | 6122.609 | 260846.5 | 15903.51 | 65530.4 | 179412.5 |  | 6.096884 | 25.12221 | 68.7809 | 540 | 30.25781 | 35.06174 | 61.48898
40 | 32.38908 | 3.191652 | 32.38908 | 3.191652 | 1327.952 | 130.8577 | 1.6509 | 576 | 1327.952 | 130.8577 | 117.2139 | 4 | 48.2 | 0.6025 | 5311.809 | 523.4309 | 468.8556 | 6304.096 | 267150.5 | 21215.32 | 66053.83 | 179881.4 |  | 7.941333 | 24.72532 | 67.33335 | 576 | 40.36399 | 35.3418 | 61.64967
41 | 21.40762 | 3.118556 | 21.40762 | 3.118556 | 877.7124 | 127.8608 | 1.5655 | 612 | 877.7124 | 127.8608 | 111.1505 | 4.2 | 52.4 | 0.655 | 3686.392 | 537.0154 | 466.8321 | 4690.24 | 271840.8 | 24901.71 | 66590.85 | 180348.2 |  | 9.160401 | 24.49627 | 66.34333 | 612 | 47.37768 | 35.62913 | 61.80966
42 | 9.704908 | 3.102127 | 9.704908 | 3.102127 | 397.9012 | 127.1872 | 0.0446 | 648 | 397.9012 | 127.1872 | 3.1666 | 4.1 | 56.5 | 0.70625 | 1631.395 | 521.4676 | 12.98306 | 2165.846 | 274006.6 | 26533.1 | 67112.31 | 180361.2 |  | 9.68338 | 24.49295 | 65.82367 | 648 | 50.48155 | 35.90814 | 61.81411
43 | 2.806975 | 3.171039 | 2.806975 | 3.171039 | 115.086 | 130.0126 | 2.1259 | 684 | 115.086 | 130.0126 | 150.9389 | 4.5 | 61 | 0.7625 | 517.8869 | 585.0568 | 679.22505 | 1782.169 | 275788.8 | 27050.99 | 67697.37 | 181040.4 |  | 9.808589 | 24.54682 | 65.6446 | 684 | 51.46687 | 36.22117 | 62.0469
44 | 0.5871779 | 3.105601 | 0.5871779 | 3.105601 | 24.07429 | 127.3296 | 1.7314 | 720 | 24.07429 | 127.3296 | 122.9294 | 4.3 | 65.3 | 0.81625 | 103.5195 | 547.5175 | 528.59642 | 1179.633 | 276968.4 | 27154.51 | 68244.89 | 181569 |  | 9.804189 | 24.63995 | 65.55586 | 720 | 51.66383 | 36.51412 | 62.22806
45 | 0.1661896 | 3.090914 | 0.1661896 | 3.090914 | 6.813774 | 126.7275 | 1.6951 | 756 | 6.813774 | 126.7275 | 120.3521 | 4.4 | 69.7 | 0.87125 | 29.9806 | 557.601 | 529.54924 | 1117.131 | 278085.6 | 27184.49 | 68802.49 | 182098.6 |  | 9.775584 | 24.74148 | 65.48293 | 756 | 51.72087 | 36.81246 | 62.40955
46 | 0.09370739 | 3.078316 | 0.09370739 | 3.078316 | 3.842003 | 126.2109 | 1.7482 | 792 | 3.842003 | 126.2109 | 124.1222 | 4.6 | 74.3 | 0.92875 | 17.67321 | 580.5703 | 570.96212 | 1169.206 | 279254.8 | 27202.16 | 69383.06 | 182669.5526 |  | 9.740984 | 24.84579 | 65.41322 | 792 | 51.7545 | 37.12309 | 62.60523
47 | 0.1036077 | 3.085091 | 0.1036077 | 3.085091 | 4.247917 | 126.4887 | 0.2564 | 828 | 4.247917 | 126.4887 | 18.2044 | 4.4 | 78.7 | 0.98375 | 18.69083 | 556.5504 | 80.09936 | 655.3405 | 279910.1 | 27220.85 | 69939.61 | 182749.7 |  | 9.724855 | 24.98645 | 65.28869 | 828 | 51.79006 | 37.42087 | 62.63269
48 | 0.06592216 | 3.034037 | 0.06592216 | 3.034037 | 2.702809 | 124.3955 | 1.7514 | 864 | 2.702809 | 124.3955 | 124.3494 | 4.8 | 83.5 | 1.04375 | 12.97348 | 597.0985 | 596.87712 | 1206.949 | 281117.1 | 27233.83 | 70536.71 | 183346.5 |  | 9.687717 | 25.09158 | 65.2207 | 864 | 51.81474 | 37.74035 | 62.83725
49 | 0.06726526 | 3.044861 | 0.06726526 | 3.044861 | 2.757876 | 124.8393 | 0.1447 | 900 | 2.757876 | 124.8393 | 10.2737 | 6 | 89.5 | 1.11875 | 16.54725 | 749.0357 | 61.6422 | 827.2252 | 281944.3 | 27250.37 | 71285.74 | 183408.2 |  | 9.665163 | 25.28363 | 65.05121 | 900 | 51.84622 | 38.14111 | 62.85838
50 | 0.04402836 | 3.095567 | 0 | 3.095567 | 0 | 126.9182 | 0.7881 | 936 | 0 | 126.9182 | 55.9551 | 5 | 94.5 | 1.18125 | 0 | 634.5912 | 279.7755 | 914.3667 | 282858.7 | 27250.37 | 71920.33 | 183687.9 |  | 9.633919 | 25.42624 | 64.93984 | 936 | 51.84622 | 38.48065 | 62.95426
51 | 0.03283761 | 3.012992 | 0 | 3.012992 | 0 | 123.5327 | 0.2899 | 972 | 0 | 123.5327 | 20.5829 | 5 | 99.5 | 1.24375 | 0 | 617.6633 | 102.9145 | 720.5778 | 283579.2 | 27250.37 | 72538 | 183790.9 |  | 9.609439 | 25.57945 | 64.81111 | 972 | 51.84622 | 38.81113 | 62.98953
52 | 0.02676319 | 2.986168 | 0 | 2.986168 | 0 | 122.4329 | 1.6307 | 1008 | 0 | 122.4329 | 115.7797 | 6.2 | 105.7 | 1.32125 | 0 | 759.084 | 717.83414 | 1476.918 | 285056.2 | 27250.37 | 73297.08 | 184508.7 |  | 9.559651 | 25.71321 | 64.72714 | 1008 | 51.84622 | 39.21727 | 63.23555
53 | 0.02995826 | 3.0272 | 0 | 3.0272 | 0 | 124.1152 | 1.6899 | 1044 | 0 | 124.1152 | 119.9829 | 4.8 | 110.5 | 1.38125 | 0 | 595.7529 | 575.91792 | 1171.671 | 286227.8 | 27250.37 | 73892.83 | 185084.6 |  | 9.520519 | 25.81609 | 64.66339 | 1044 | 51.84622 | 39.53603 | 63.43293
54 | 0.03061333 | 3.022374 | 0 | 3.022374 | 0 | 123.9173 | 0.4763 | 1080 | 0 | 123.9173 | 33.8173 | 4.5 | 115 | 1.4375 | 0 | 557.6281 | 152.17785 | 709.8059 | 286937.6 | 27250.37 | 74450.46 | 185236.8 |  | 9.496968 | 25.94657 | 64.55647 | 1080 | 51.84622 | 39.83438 | 63.48509
55 | 0.02823892 | 2.996837 | 0 | 2.996837 | 0 | 122.8703 | 1.6932 | 1116 | 0 | 122.8703 | 120.2172 | 4.6 | 119.6 | 1.495 | 0 | 565.2035 | 552.99912 | 1118.203 | 288055.8 | 27250.37 | 75015.67 | 185789.8 |  | 9.460102 | 26.04206 | 64.49784 | 1116 | 51.84622 | 40.13679 | 63.67461
56 | 0.02205689 | 3.016668 | 0 | 3.016668 | 0 | 123.6834 | 1.7369 | 1152 | 0 | 123.6834 | 123.3199 | 3.5 | 123.1 | 1.53875 | 0 | 432.8919 | 431.61965 | 864.5116 | 288920.3 | 27250.37 | 75448.56 | 186221.4 |  | 9.431795 | 26.11397 | 64.45424 | 1152 | 51.84622 | 40.36841 | 63.82254
57 | 0.02796763 | 3.029024 | 0 | 3.029024 | 0 | 124.19 | 0.8251 | 1188 | 0 | 124.19 | 58.5821 | 3.8 | 126.9 | 1.58625 | 0 | 471.9219 | 222.61198 | 694.5339 | 289614.9 | 27250.37 | 75920.48 | 186444 |  | 9.409176 | 26.21429 | 64.37654 | 1188 | 51.84622 | 40.62091 | 63.89884
58 | 0.03756354 | 3.015185 | 0 | 3.015185 | 0 | 123.6226 |  | 36 | 0 | 123.6226 |  | 3.8 | 130.7 | 1.63375 | 0 | 469.7658 | 0 | 469.7658 | 156388 | 44948.94 | 111439.1 | 0 |  | 28.74193 | 71.25807 | 0 | 36 | 85.51929 | 59.62497 | 0
59 | 0.02615281 | 2.93454 | 0 | 2.93454 | 0 | 120.3161 |  | 72 | 0 | 120.3161 |  | 4.2 | 134.9 | 1.68625 | 0 | 505.3277 | 0 | 505.3277 | 155918.2 | 44948.94 | 110969.3 | 0 |  | 28.82853 | 71.17147 | 0 | 72 | 85.51929 | 59.37363 | 0
60 | 0.02883427 | 2.99869 | 0 | 2.99869 | 0 | 122.9463 |  | 108 | 0 | 122.9463 |  | 4.1 | 139 | 1.7375 | 0 | 504.0797 | 0 | 504.0797 | 155412.9 | 44948.94 | 110464 | 0 |  | 28.92227 | 71.07773 | 0 | 108 | 85.51929 | 59.10325 | 0
61 | 0.02521164 | 2.894842 | 0 | 2.894842 | 0 | 118.6885 |  | 144 | 0 | 118.6885 |  | 4 | 143 | 1.7875 | 0 | 474.7541 | 0 | 474.7541 | 154908.8 | 44948.94 | 109959.9 | 0 |  | 29.01638 | 70.98362 | 0 | 144 | 85.51929 | 58.83355 | 0
62 | 0.03686196 | 2.933319 | 0 | 2.933319 | 0 | 120.2661 |  | 180 | 0 | 120.2661 |  | 4.3 | 147.3 | 1.84125 | 0 | 517.1441 | 0 | 517.1441 | 154434.1 | 44948.94 | 109485.1 | 0 |  | 29.10558 | 70.89442 | 0 | 180 | 85.51929 | 58.57953 | 0
63 | 0.01984808 | 3.068151 | 0 | 3.068151 | 0 | 125.7942 |  | 216 | 0 | 125.7942 |  | 4.4 | 151.7 | 1.89625 | 0 | 553.4944 | 0 | 553.4944 | 153916.9 | 44948.94 | 108968 | 0 |  | 29.20337 | 70.79663 | 0 | 216 | 85.51929 | 58.30284 | 0
64 | 0.02836097 | 22.27376 | 0 | 22.27376 | 0 | 913.2241 |  | 252 | 0 | 913.2241 |  | 2.8 | 154.5 | 1.93125 | 0 | 2557.027 | 0 | 2557.027 | 153363.4 | 44948.94 | 108414.5 | 0 |  | 29.30877 | 70.69123 | 0 | 252 | 85.51929 | 58.00669 | 0
65 | 0.02703789 | 60.36774 | 0 | 60.36774 | 0 | 2475.077 |  | 288 | 0 | 2475.077 |  | 2.8 | 157.3 | 1.96625 | 0 | 6930.216 | 0 | 6930.216 | 150806.4 | 44948.94 | 105857.5 | 0 |  | 29.80572 | 70.19428 | 0 | 288 | 85.51929 | 56.63857 | 0
66 | 0.01758134 | 75.90976 | 0 | 75.90976 | 0 | 3112.3 |  | 324 | 0 | 3112.3 |  | 3.2 | 160.5 | 2.00625 | 0 | 9959.361 | 0 | 9959.361 | 143876.2 | 44948.94 | 98927.26 | 0 |  | 31.2414 | 68.7586 | 0 | 324 | 85.51929 | 52.93058 | 0
67 | 0.05135675 | 80.64883 | 0.05135675 | 80.64883 | 2.105627 | 3306.602 |  | 360 | 2.105627 | 3306.602 |  | 5.3 | 165.8 | 2.0725 | 11.15982 | 17524.99 | 0 | 17536.15 | 133916.8 | 44948.94 | 88967.9 | 0 |  | 33.56482 | 66.43518 | 0 | 360 | 85.51929 | 47.60187 | 0
68 | 0.7395539 | 83.79651 | 0.7395539 | 83.79651 | 30.32171 | 3435.657 |  | 396 | 30.32171 | 3435.657 |  | 3.9 | 169.7 | 2.12125 | 118.2547 | 13399.06 | 0 | 13517.32 | 116380.7 | 44937.78 | 71442.91 | 0 |  | 38.61275 | 61.38725 | 0 | 396 | 85.49806 | 38.22521 | 0
69 | 4.69657 | 81.94918 | 4.69657 | 81.94918 | 192.5594 | 3359.916 |  | 432 | 192.5594 | 3359.916 |  | 4 | 173.7 | 2.17125 | 770.2374 | 13439.66 | 0 | 14209.9 | 102863.4 | 44819.53 | 58043.85 | 0 |  | 43.5719 | 56.4281 | 0 | 432 | 85.27307 | 31.0561 | 0
70 | 14.49035 | 88.51338 | 14.49035 | 88.51338 | 594.1045 | 3629.049 |  | 468 | 594.1045 | 3629.049 |  | 3.9 | 177.6 | 2.22 | 2317.008 | 14153.29 | 0 | 16470.3 | 88653.47 | 44049.29 | 44604.18 | 0 |  | 49.68704 | 50.31296 | 0 | 468 | 83.80763 | 23.86527 | 0
71 | 24.40597 | 86.69139 | 24.40597 | 86.69139 | 1000.645 | 3554.347 |  | 504 | 1000.645 | 3554.347 |  | 4 | 181.6 | 2.27 | 4002.579 | 14217.39 | 0 | 18219.97 | 72183.18 | 41732.28 | 30450.89 | 0 |  | 57.81442 | 42.18558 | 0 | 504 | 79.39932 | 16.29261 | 0
72 | 32.9112 | 31.52694 | 32.9112 | 31.52694 | 1349.359 | 1292.604 |  | 540 | 1349.359 | 1292.604 |  | 4 | 185.6 | 2.32 | 5397.437 | 5170.418 | 0 | 10567.85 | 53963.21 | 37729.7 | 16233.51 | 0 |  | 69.91746 | 30.08254 | 0 | 540 | 71.78406 | 8.685664 | 0
73 | 35.40008 | 7.492255 | 35.40008 | 7.492255 | 1451.403 | 307.1824 |  | 576 | 1451.403 | 307.1824 |  | 4.3 | 189.9 | 2.37375 | 6241.034 | 1320.885 | 0 | 7561.919 | 43395.35 | 32332.27 | 11063.09 | 0 |  | 74.50629 | 25.49371 | 0 | 576 | 61.51497 | 5.919255 | 0
74 | 37.12121 | 5.627243 | 37.12121 | 5.627243 | 1521.97 | 230.717 |  | 612 | 1521.97 | 230.717 |  | 6 | 195.9 | 2.44875 | 9131.818 | 1384.302 | 0 | 10516.12 | 35833.44 | 26091.23 | 9742.203 | 0 |  | 72.81253 | 27.18747 | 0 | 612 | 49.64085 | 5.212522 | 0
75 | 32.4868 | 4.184868 | 32.4868 | 4.184868 | 1331.959 | 171.5796 |  | 648 | 1331.959 | 171.5796 |  | 5.8 | 201.7 | 2.52125 | 7725.362 | 995.1616 | 0 | 8720.523 | 25317.32 | 16959.41 | 8357.901 | 0 |  | 66.98741 | 33.01259 | 0 | 648 | 32.26677 | 4.471857 | 0
76 | 22.27076 | 3.868077 | 22.27076 | 3.868077 | 913.1011 | 158.5911 |  | 684 | 913.1011 | 158.5911 |  | 6 | 207.7 | 2.59625 | 5478.607 | 951.5469 | 0 | 6430.154 | 16596.79 | 9234.052 | 7362.74 | 0 |  | 55.63757 | 44.36243 | 0 | 684 | 17.56859 | 3.939401 | 0
77 | 9.267051 | 2.608865 | 9.267051 | 2.608865 | 379.9491 | 106.9635 |  | 720 | 379.9491 | 106.9635 |  | 5.9 | 213.6 | 2.67 | 2241.7 | 631.0844 | 0 | 2872.784 | 10166.64 | 3755.446 | 6411.193 | 0 |  | 36.93891 | 63.06109 | 0 | 720 | 7.145064 | 3.43028 | 0
78 | 3.573539 | 2.3981 | 3.573539 | 2.3981 | 146.5151 | 98.3221 |  | 756 | 146.5151 | 98.3221 |  | 5.9 | 219.5 | 2.74375 | 864.4391 | 580.1004 | 0 | 1444.539 | 7293.854 | 1513.746 | 5780.109 | 0 |  | 20.75372 | 79.24628 | 0 | 756 | 2.880034 | 3.092621 | 0
79 | 1.295923 | 2.363539 | 1.295923 | 2.363539 | 53.13284 | 96.9051 |  | 792 | 53.13284 | 96.9051 |  | 6.4 | 225.9 | 2.82375 | 340.0502 | 620.1927 | 0 | 960.2428 | 5849.315 | 649.3068 | 5200.008 | 0 |  | 11.10056 | 88.89944 | 0 | 792 | 1.235363 | 2.782241 | 0
80 | 0.5948873 | 2.324345 | 0.5948873 | 2.324345 | 24.39038 | 95.29813 |  | 828 | 24.39038 | 95.29813 |  | 4.8 | 230.7 | 2.88375 | 117.0738 | 457.431 | 0 | 574.5049 | 4889.072 | 309.2567 | 4579.815 | 0 |  | 6.325468 | 93.67453 | 0 | 828 | 0.5883879 | 2.45041 | 0
81 | 0.2917691 | 2.299133 | 0.2917691 | 2.299133 | 11.96254 | 94.26447 |  | 864 | 11.96254 | 94.26447 |  | 6.5 | 237.2 | 2.965 | 77.75648 | 612.719 | 0 | 690.4755 | 4314.567 | 192.1829 | 4122.384 | 0 |  | 4.454279 | 95.54572 | 0 | 864 | 0.3656447 | 2.205663 | 0
82 | 0.1683095 | 2.346719 | 0.1683095 | 2.346719 | 6.900689 | 96.21549 |  | 900 | 6.900689 | 96.21549 |  | 6.5 | 243.7 | 3.04625 | 44.85448 | 625.4007 | 0 | 670.2551 | 3624.092 | 114.4264 | 3509.665 | 0 |  | 3.157381 | 96.84262 | 0 | 900 | 0.2177062 | 1.877831 | 0
83 | 0.09727163 | 2.266816 | 0.09727163 | 2.266816 | 3.988137 | 92.93945 |  | 936 | 3.988137 | 92.93945 |  | 6.5 | 250.2 | 3.1275 | 25.92289 | 604.1064 | 0 | 630.0293 | 2953.837 | 69.5719 | 2884.265 | 0 |  | 2.355306 | 97.64469 | 0 | 936 | 0.1323666 | 1.543213 | 0
84 | 0.06440763 | 2.319927 | 0.06440763 | 2.319927 | 2.640713 | 95.117 |  | 972 | 2.640713 | 95.117 |  | 6.5 | 256.7 | 3.20875 | 17.16463 | 618.2605 | 0 | 635.4251 | 2323.807 | 43.64901 | 2280.158 | 0 |  | 1.87834 | 98.12166 | 0 | 972 | 0.08304606 | 1.219988 | 0
85 | 0.05147521 | 2.285468 | 0.05147521 | 2.285468 | 2.110484 | 93.70417 |  | 1008 | 2.110484 | 93.70417 |  | 6.8 | 263.5 | 3.29375 | 14.35129 | 637.1884 | 0 | 651.5397 | 1688.382 | 26.48438 | 1661.898 | 0 |  | 1.568624 | 98.43138 | 0 | 1008 | 0.05038884 | 0.8891909 | 0
86 | 0.05102223 | 2.331134 | 0.05102223 | 2.331134 | 2.091911 | 95.5765 |  | 1044 | 2.091911 | 95.5765 |  | 5.8 | 269.3 | 3.36625 | 12.13309 | 554.3437 | 0 | 566.4768 | 1036.843 | 12.13309 | 1024.709 | 0 |  | 1.170196 | 98.8298 | 0 | 1044 | 0.02308426 | 0.5482662 | 0
87 | 0.03488088 | 2.294467 | 0 | 2.294467 | 0 | 94.07315 |  | 1080 | 0 | 94.07315 |  | 5 | 274.3 | 3.42875 | 0 | 470.3658 | 0 | 470.3658 | 470.3658 | -5.359269e-12 | 470.3658 | 0 |  | -1.139383e-12 | 100 | 0 | 1080 | -1.019648e-14 | 0.2516671 | 0
88 | 0.03323745 | 2.254235 | 0 | 2.254235 | 0 | 92.42364 |  | 1116 | 0 | 92.42364 |  |  | 274.3 | 3.42875 | [12 empty] | 1116
89 | 0.03037744 | 2.195045 | 0 | 2.195045 | 0 | 89.99686 |  | 1152 | 0 | 89.99686 |  |  | 274.3 | 3.42875
MASS BALANCE, DIAION UBK 530
[19 empty] | MB | INPUT (g) | OUTPUT (g) | %
[19 empty] | B | 52560 | 0 | 0
[19 empty] | Na | 186900 | 0 | 0
[19 empty] | Cl | 291780 | 0 | 0
52560

## EXTRACT %
[22 empty] | EXTRACT % |  |  | EXTRACT %
[5 empty] | 88 SAMPLES |  |  |  | DF=41 |  | DF=71 |  | mass balance |  |  | cumulative value | [5 empty] | % Purity |  |  | % Recovery
| 88 SAMPLES |  | 88 SAMPLES |  | B | Na | CL | time, sec | B | Na | Cl | volume | B | Na | Cl | total | cumulative | total.B | total.Na | Total.Cl | time | B | Na | Cl | B | Na | Cl
1 | 0.02633696 | 3.094541 | 0 | 3.094541 | 0 | 126.8762 | 0.2536 | 36 | 0 | 126.8762 | 18.0056 | 3.3 | 0 | 418.6914 | 59.41848 | 478.1099 | 197303.2 | 22448.32 | 418.6914 | 59.41848 | 36 | 11.37757 | 0.2122071 | 0.03011531 | 42.7099 | 0.2240189 | 0.03179159
2 | 0.02202274 | 3.030944 | 0 | 3.030944 | 0 | 124.2687 | 1.3998 | 72 | 0 | 124.2687 | 99.3858 | 3.3 | 0 | 410.0867 | 327.97314 | 738.0599 | 196825.1 | 22448.32 | 828.7781 | 387.39162 | 72 | 11.40521 | 0.4210733 | 0.1968202 | 42.7099 | 0.443434 | 0.2072721
3 | 0.01809584 | 3.065017 | 0 | 3.065017 | 0 | 125.6657 | 1.2746 | 108 | 0 | 125.6657 | 90.4966 | 3 | 0 | 376.9971 | 271.4898 | 648.4869 | 196087.1 | 22448.32 | 1205.775 | 658.88142 | 108 | 11.44814 | 0.6149183 | 0.3360147 | 42.7099 | 0.6451446 | 0.3525315
4 | 0.02318118 | 3.035671 | 0 | 3.035671 | 0 | 124.4625 | 0.032 | 36 | 0 | 124.4625 | 2.272 | 3.4 | 0 | 423.1725 | 7.7248 | 430.8973 | 195438.6 | 22448.32 | 56652.43 | 116337.8 | 36 | 11.48613 | 28.98733 | 59.52654 | 42.7099 | 30.31163 | 62.24603
5 | 0.02900618 | 3.152247 | 0 | 3.152247 | 0 | 129.2421 | 0.0744 | 72 | 0 | 129.2421 | 5.2824 | 3.3 | 0 | 426.499 | 17.43192 | 443.931 | 195007.7 | 22448.32 | 56229.26 | 116330.1 | 72 | 11.51151 | 28.83438 | 59.65411 | 42.7099 | 30.08521 | 62.2419
6 | 0.02479357 | 3.035198 | 0 | 3.035198 | 0 | 124.4431 | 1.3852 | 108 | 0 | 124.4431 | 98.3492 | 2.8 | 0 | 348.4407 | 275.37776 | 623.8185 | 194563.8 | 22448.32 | 55802.76 | 116312.7 | 108 | 11.53777 | 28.68096 | 59.78126 | 42.7099 | 29.85701 | 62.23257
7 | 0.02480327 | 3.020239 | 0 | 3.020239 | 0 | 123.8298 | 1.2764 | 144 | 0 | 123.8298 | 90.6244 | 3.3 | 0 | 408.6383 | 299.06052 | 707.6988 | 193939.9 | 22448.32 | 55454.32 | 116037.3 | 144 | 11.57488 | 28.59355 | 59.83156 | 42.7099 | 29.67058 | 62.08523
8 | 0.02024915 | 3.046346 | 0 | 3.046346 | 0 | 124.9002 | 1.2846 | 180 | 0 | 124.9002 | 91.2066 | 3.8 | 0 | 474.6206 | 346.58508 | 821.2057 | 193232.2 | 22448.32 | 55045.68 | 115738.2 | 180 | 11.61728 | 28.4868 | 59.89592 | 42.7099 | 29.45194 | 61.92522
9 | 0.02308088 | 12.79579 | 0 | 12.79579 | 0 | 524.6272 | 14.9863 | 216 | 0 | 524.6272 | 1064.0273 | 3.2 | 0 | 1678.807 | 3404.88736 | 5083.694 | 192411 | 22448.32 | 54571.06 | 115391.6 | 216 | 11.66686 | 28.36171 | 59.97143 | 42.7099 | 29.198 | 61.73978
10 | 0.02767576 | 59.52908 | 0 | 59.52908 | 0 | 2440.692 | 96.1523 | 252 | 0 | 2440.692 | 6826.8133 | 3 | 0 | 7322.076 | 20480.4399 | 27802.52 | 187327.3 | 22448.32 | 52892.25 | 111986.8 | 252 | 11.98347 | 28.2352 | 59.78132 | 42.7099 | 28.29976 | 59.91801
11 | 0.03277417 | 83.02455 | 0 | 83.02455 | 0 | 3404.007 | 138.1064 | 288 | 0 | 3404.007 | 9805.5544 | 3 | 0 | 10212.02 | 29416.6632 | 39628.68 | 159524.8 | 22448.32 | 45570.18 | 91506.32153 | 288 | 14.07199 | 28.5662 | 57.36181 | 42.7099 | 24.38212 | 48.96004
12 | 0.2816712 | 82.91966 | 0.2816712 | 82.91966 | 11.54852 | 3399.706 | 139.2357 | 324 | 11.54852 | 3399.706 | 9885.7347 | 2.5 | 28.8713 | 8499.265 | 24714.33675 | 33242.47 | 119896.1 | 22448.32 | 35358.16 | 62089.65833 | 324 | 18.72314 | 29.49065 | 51.7862 | 42.7099 | 18.91822 | 33.22079
13 | 2.325039 | 82.48583 | 2.325039 | 82.48583 | 95.32661 | 3381.919 | 140.3475 | 360 | 95.32661 | 3381.919 | 9964.6725 | 2.8 | 266.9145 | 9469.373 | 27901.083 | 37637.37 | 86653.66 | 22419.45 | 26858.89 | 37375.32158 | 360 | 25.87248 | 30.99568 | 43.13184 | 42.65497 | 14.37073 | 19.9975
14 | 8.920269 | 85.75082 | 8.920269 | 85.75082 | 365.731 | 3515.784 | 1.8555 | 396 | 365.731 | 3515.784 | 131.7405 | 2.8 | 1024.047 | 9844.195 | 368.8734 | 11237.11 | 49016.29 | 22152.54 | 17389.52 | 9474.23858 | 396 | 45.19423 | 35.47701 | 19.32875 | 42.14714 | 9.304182 | 5.069149
15 | 19.43491 | 21.80824 | 19.43491 | 21.80824 | 796.8313 | 894.1379 | 29.7088 | 432 | 796.8313 | 894.1379 | 2109.3248 | 2.8 | 2231.128 | 2503.586 | 5906.10944 | 10640.82 | 37779.18 | 21128.49 | 7545.323 | 9105.36518 | 432 | 55.92628 | 19.97217 | 24.10154 | 40.1988 | 4.037091 | 4.871784
16 | 30.43267 | 3.823861 | 30.43267 | 3.823861 | 1247.739 | 156.7783 | 1.0298 | 468 | 1247.739 | 156.7783 | 73.1158 | 4.1 | 5115.732 | 642.7911 | 299.77478 | 6058.298 | 27138.36 | 18897.36 | 5041.737 | 3199.25574 | 468 | 69.63341 | 18.5779 | 11.78869 | 35.95389 | 2.697558 | 1.711747
17 | 32.18198 | 3.217143 | 32.18198 | 3.217143 | 1319.461 | 131.9028 | 1.2267 | 504 | 1319.461 | 131.9028 | 87.0957 | 5.2 | 6861.199 | 685.8948 | 452.89764 | 7999.992 | 21080.06 | 13781.63 | 4398.945 | 2899.48096 | 504 | 65.37758 | 20.86781 | 13.75462 | 26.22076 | 2.353636 | 1.551354
18 | 22.28741 | 3.141242 | 22.28741 | 3.141242 | 913.7839 | 128.7909 | 1.1515 | 540 | 913.7839 | 128.7909 | 81.7565 | 4.7 | 4294.784 | 605.3174 | 384.25555 | 5284.357 | 13080.07 | 6920.432 | 3713.051 | 2446.58332 | 540 | 52.90823 | 28.38709 | 18.70467 | 13.16673 | 1.986651 | 1.309033
19 | 10.56248 | 3.134562 | 10.56248 | 3.134562 | 433.0615 | 128.517 | 1.4269 | 576 | 433.0615 | 128.517 | 101.3099 | 4.5 | 1948.777 | 578.3267 | 455.89455 | 2982.998 | 7795.709 | 2625.648 | 3107.733 | 2062.32777 | 576 | 33.68068 | 39.86467 | 26.45465 | 4.995524 | 1.662779 | 1.103439
20 | 2.915738 | 3.1174 | 2.915738 | 3.1174 | 119.5453 | 127.8134 | 1.3893 | 612 | 119.5453 | 127.8134 | 98.6403 | 4.3 | 514.0447 | 549.5977 | 424.15329 | 1487.796 | 4812.711 | 676.8707 | 2529.407 | 1606.43322 | 612 | 14.06423 | 52.5568 | 33.37897 | 1.287806 | 1.353348 | 0.8595148
21 | 0.6603317 | 3.144235 | 0.6603317 | 3.144235 | 27.0736 | 128.9136 | 0.1923 | 648 | 27.0736 | 128.9136 | 13.6533 | 4.2 | 113.7091 | 541.4372 | 57.34386 | 712.4902 | 3324.915 | 162.8261 | 1979.809 | 1182.28 | 648 | 4.89715 | 59.54465 | 35.5582 | 0.3097908 | 1.059288 | 0.6325735
22 | 0.1638675 | 3.12263 | 0.1638675 | 3.12263 | 6.718567 | 128.0278 | 1.4208 | 684 | 6.718567 | 128.0278 | 100.8768 | 4.5 | 30.23355 | 576.1253 | 453.9456 | 1060.304 | 2612.425 | 49.11695 | 1438.372 | 1124.936 | 684 | 1.880129 | 55.05888 | 43.06099 | 0.09344929 | 0.7695943 | 0.601892
23 | 0.07668642 | 3.077907 | 0.07668642 | 3.077907 | 3.144143 | 126.1942 | 1.3808 | 720 | 3.144143 | 126.1942 | 98.0368 | 4.2 | 13.2054 | 530.0155 | 411.75456 | 954.9755 | 1552.12 | 18.88339 | 862.2464 | 670.9905 | 720 | 1.216619 | 55.55281 | 43.23057 | 0.03592731 | 0.461341 | 0.3590104
24 | 0.05129169 | 3.001182 | 0.05129169 | 3.001182 | 2.102959 | 123.0485 | 1.3523 | 756 | 2.102959 | 123.0485 | 96.0133 | 2.7 | 5.677991 | 332.2308 | 259.23591 | 597.1447 | 597.1447 | 5.677991 | 332.2308 | 259.2359 | 756 | 0.9508567 | 55.63657 | 43.41257 | 0.01080287 | 0.1777586 | 0.138703
25 | 0.04345826 | 3.005057 | 0 | 3.005057 | 0 | 123.2073 | 1.3783 | 36 | 0 | 123.2073 | 97.8593 | 2.8 | 0 | 344.9805 | 274.00604 | 618.9866 | 289614.9 | 27250.37 | 75920.48 | 186444 | 36 | 9.409176 | 26.21429 | 64.37654 | 51.84622 | 40.62091 | 99.75603
26 | 0.04315267 | 3.052264 | 0 | 3.052264 | 0 | 125.1428 | 1.0335 | 72 | 0 | 125.1428 | 73.3785 | 2.8 | 0 | 350.3999 | 205.4598 | 555.8597 | 288995.9 | 27250.37 | 75575.5 | 186170.0159 | 72 | 9.429329 | 26.15106 | 64.41961 | 51.84622 | 40.43633 | 99.60943
27 | 0.02641755 | 3.051643 | 0 | 3.051643 | 0 | 125.1174 | 1.3235 | 108 | 0 | 125.1174 | 93.9685 | 2.8 | 0 | 350.3286 | 263.1118 | 613.4404 | 288440 | 27250.37 | 75225.1 | 185964.5561 | 108 | 9.447501 | 26.07998 | 64.47252 | 51.84622 | 40.24885 | 99.49949
28 | 0.0285176 | 3.054597 | 0 | 3.054597 | 0 | 125.2385 | 0.1904 | 144 | 0 | 125.2385 | 13.5184 | 2.9 | 0 | 363.1915 | 39.20336 | 402.3949 | 287826.6 | 27250.37 | 74874.77 | 185701.4443 | 144 | 9.467636 | 26.01385 | 64.51852 | 51.84622 | 40.06141 | 99.35872
29 | 0.02703817 | 3.165205 | 0 | 3.165205 | 0 | 129.7734 | 0.1821 | 180 | 0 | 129.7734 | 12.9291 | 2.2 | 0 | 285.5015 | 28.44402 | 313.9455 | 287424.2 | 27250.37 | 74511.58 | 185662.2 | 180 | 9.480891 | 25.92391 | 64.5952 | 51.84622 | 39.86708 | 99.33774
30 | 0.02736228 | 14.55373 | 0 | 14.55373 | 0 | 596.7028 | 4.1295 | 216 | 0 | 596.7028 | 293.1945 | 3 | 0 | 1790.108 | 879.5835 | 2669.692 | 287110.2 | 27250.37 | 74226.08 | 185633.8 | 216 | 9.491258 | 25.85281 | 64.65593 | 51.84622 | 39.71433 | 99.32252
31 | 0.02244765 | 53.79452 | 0 | 53.79452 | 0 | 2205.575 | 82.8278 | 252 | 0 | 2205.575 | 5880.7738 | 2.4 | 0 | 5293.381 | 14113.85712 | 19407.24 | 284440.6 | 27250.37 | 72435.97 | 184754.2 | 252 | 9.580341 | 25.46612 | 64.95354 | 51.84622 | 38.75654 | 98.85191
32 | 0.03318027 | 79.35977 | 0 | 79.35977 | 0 | 3253.751 | 132.0042 | 288 | 0 | 3253.751 | 9372.2982 | 4.3 | 0 | 13991.13 | 40300.88226 | 54292.01 | 265033.3 | 27250.37 | 67142.59 | 170640.3563 | 288 | 10.28187 | 25.33364 | 64.38449 | 51.84622 | 35.92434 | 91.30035
33 | 0.2054823 | 81.95901 | 0.2054823 | 81.95901 | 8.424773 | 3360.319 | 142.2244 | 324 | 8.424773 | 3360.319 | 10097.9324 | 2.8 | 23.58937 | 9408.894 | 28274.21072 | 37706.69 | 210741.3 | 27250.37 | 53151.46 | 130339.5 | 324 | 12.93072 | 25.22119 | 61.84809 | 51.84622 | 28.43845 | 69.73755
34 | 2.374599 | 83.77401 | 2.374599 | 83.77401 | 97.35857 | 3434.735 | 144.1654 | 360 | 97.35857 | 3434.735 | 10235.7434 | 2.8 | 272.604 | 9617.257 | 28660.08152 | 38549.94 | 173034.6 | 27226.78 | 43742.57 | 102065.3 | 360 | 15.73488 | 25.27966 | 58.98546 | 51.80134 | 23.40426 | 54.60956
35 | 8.819367 | 85.2503 | 8.819367 | 85.2503 | 361.594 | 3495.262 | 147.6956 | 396 | 361.594 | 3495.262 | 10486.3876 | 2.8 | 1012.463 | 9786.734 | 29361.88528 | 40161.08 | 134484.7 | 26954.18 | 34125.31 | 73405.1818 | 396 | 20.04257 | 25.37487 | 54.58256 | 51.28269 | 18.25859 | 39.27511
36 | 16.93324 | 75.98344 | 16.93324 | 75.98344 | 694.2627 | 3115.321 | 145.5298 | 432 | 694.2627 | 3115.321 | 10332.6158 | 3.5 | 2429.92 | 10903.62 | 36164.1553 | 49497.7 | 94323.59 | 25941.72 | 24338.58 | 44043.29652 | 432 | 27.50289 | 25.80328 | 46.69383 | 49.35639 | 13.02224 | 23.56517
37 | 27.55764 | 17.99602 | 27.55764 | 17.99602 | 1129.863 | 737.837 | 0.6184 | 468 | 1129.863 | 737.837 | 43.9064 | 3 | 3389.59 | 2213.511 | 131.7192 | 5734.82 | 44825.89 | 23511.8 | 13434.95 | 7879.141 | 468 | 52.45138 | 29.97141 | 17.57721 | 44.73325 | 7.18831 | 4.215699
38 | 34.53602 | 3.442223 | 34.53602 | 3.442223 | 1415.977 | 141.1311 | 1.7311 | 504 | 1415.977 | 141.1311 | 122.9081 | 2.5 | 3539.942 | 352.8279 | 307.27025 | 4200.04 | 39091.07 | 20122.21 | 11221.44 | 7747.422 | 504 | 51.4752 | 28.70589 | 19.8189 | 38.28426 | 6.003981 | 4.145223
39 | 35.47017 | 3.242087 | 35.47017 | 3.242087 | 1454.277 | 132.9256 | 1.5989 | 540 | 1454.277 | 132.9256 | 113.5219 | 3.6 | 5235.398 | 478.532 | 408.67884 | 6122.609 | 34891.03 | 16582.27 | 10868.61 | 7440.152 | 540 | 47.52587 | 31.15016 | 21.32397 | 31.54921 | 5.815202 | 3.98082
40 | 32.38908 | 3.191652 | 32.38908 | 3.191652 | 1327.952 | 130.8577 | 1.6509 | 576 | 1327.952 | 130.8577 | 117.2139 | 4 | 5311.809 | 523.4309 | 468.8556 | 6304.096 | 28768.42 | 11346.87 | 10390.08 | 7031.473 | 576 | 39.44209 | 36.11627 | 24.44164 | 21.58841 | 5.559166 | 3.762158
41 | 21.40762 | 3.118556 | 21.40762 | 3.118556 | 877.7124 | 127.8608 | 1.5655 | 612 | 877.7124 | 127.8608 | 111.1505 | 4.2 | 3686.392 | 537.0154 | 466.8321 | 4690.24 | 22464.33 | 6035.059 | 9866.65 | 6562.617 | 612 | 26.86508 | 43.92141 | 29.21351 | 11.48223 | 5.279106 | 3.511299
42 | 9.704908 | 3.102127 | 9.704908 | 3.102127 | 397.9012 | 127.1872 | 0.0446 | 648 | 397.9012 | 127.1872 | 3.1666 | 4.1 | 1631.395 | 521.4676 | 12.98306 | 2165.846 | 17774.09 | 2348.667 | 9329.634 | 6095.785 | 648 | 13.21399 | 52.49009 | 34.29591 | 4.468544 | 4.991779 | 3.261522
43 | 2.806975 | 3.171039 | 2.806975 | 3.171039 | 115.086 | 130.0126 | 2.1259 | 684 | 115.086 | 130.0126 | 150.9389 | 4.5 | 517.8869 | 585.0568 | 679.22505 | 1782.169 | 15608.24 | 717.2717 | 8808.167 | 6082.802 | 684 | 4.595468 | 56.4328 | 38.97173 | 1.364672 | 4.71277 | 3.254576
44 | 0.5871779 | 3.105601 | 0.5871779 | 3.105601 | 24.07429 | 127.3296 | 1.7314 | 720 | 24.07429 | 127.3296 | 122.9294 | 4.3 | 103.5195 | 547.5175 | 528.59642 | 1179.633 | 13826.07 | 199.3849 | 8223.11 | 5403.577 | 720 | 1.442093 | 59.47539 | 39.08252 | 0.3793471 | 4.399738 | 2.89116
45 | 0.1661896 | 3.090914 | 0.1661896 | 3.090914 | 6.813774 | 126.7275 | 1.6951 | 756 | 6.813774 | 126.7275 | 120.3521 | 4.4 | 29.9806 | 557.601 | 529.54924 | 1117.131 | 12646.44 | 95.86539 | 7675.593 | 4874.981 | 756 | 0.7580426 | 60.69371 | 38.54825 | 0.1823923 | 4.106791 | 2.608336
46 | 0.09370739 | 3.078316 | 0.09370739 | 3.078316 | 3.842003 | 126.2109 | 1.7482 | 792 | 3.842003 | 126.2109 | 124.1222 | 4.6 | 17.67321 | 580.5703 | 570.96212 | 1169.206 | 11529.31 | 65.88478 | 7117.992 | 4345.431 | 792 | 0.5714548 | 61.73824 | 37.69031 | 0.1253516 | 3.808449 | 2.325003
47 | 0.1036077 | 3.085091 | 0.1036077 | 3.085091 | 4.247917 | 126.4887 | 0.2564 | 828 | 4.247917 | 126.4887 | 18.2044 | 4.4 | 18.69083 | 556.5504 | 80.09936 | 655.3405 | 10360.1 | 48.21157 | 6537.421 | 3774.469 | 828 | 0.465358 | 63.1019 | 36.43274 | 0.09172673 | 3.497818 | 2.019513
48 | 0.06592216 | 3.034037 | 0.06592216 | 3.034037 | 2.702809 | 124.3955 | 1.7514 | 864 | 2.702809 | 124.3955 | 124.3494 | 4.8 | 12.97348 | 597.0985 | 596.87712 | 1206.949 | 9704.762 | 29.52073 | 5980.871 | 3694.37 | 864 | 0.3041881 | 61.62821 | 38.0676 | 0.05616578 | 3.200038 | 1.976656
49 | 0.06726526 | 3.044861 | 0.06726526 | 3.044861 | 2.757876 | 124.8393 | 0.1447 | 900 | 2.757876 | 124.8393 | 10.2737 | 6 | 16.54725 | 749.0357 | 61.6422 | 827.2252 | 8497.813 | 16.54725 | 5383.772 | 3097.493 | 900 | 0.1947237 | 63.3548 | 36.45047 | 0.0314826 | 2.880563 | 1.6573
50 | 0.04402836 | 3.095567 | 0 | 3.095567 | 0 | 126.9182 | 0.7881 | 936 | 0 | 126.9182 | 55.9551 | 5 | 0 | 634.5912 | 279.7755 | 914.3667 | 7670.587 | -4.707346e-12 | 4634.737 | 3035.851 | 936 | -6.136878e-14 | 60.42219 | 39.57781 | -8.956137e-15 | 2.479795 | 1.624318
51 | 0.03283761 | 3.012992 | 0 | 3.012992 | 0 | 123.5327 | 0.2899 | 972 | 0 | 123.5327 | 20.5829 | 5 | 0 | 617.6633 | 102.9145 | 720.5778 | 6756.221 | -4.707346e-12 | 4000.146 | 2756.075 | 972 | -6.967424e-14 | 59.20685 | 40.79315 | -8.956137e-15 | 2.14026 | 1.474626
52 | 0.02676319 | 2.986168 | 0 | 2.986168 | 0 | 122.4329 | 1.6307 | 1008 | 0 | 122.4329 | 115.7797 | 6.2 | 0 | 759.084 | 717.83414 | 1476.918 | 6035.643 | -4.707346e-12 | 3382.482 | 2653.161 | 1008 | -7.799245e-14 | 56.04179 | 43.95821 | -8.956137e-15 | 1.809782 | 1.419562
53 | 0.02995826 | 3.0272 | 0 | 3.0272 | 0 | 124.1152 | 1.6899 | 1044 | 0 | 124.1152 | 119.9829 | 4.8 | 0 | 595.7529 | 575.91792 | 1171.671 | 4558.725 | -4.707346e-12 | 2623.398 | 1935.327 | 1044 | -1.032601e-13 | 57.54676 | 42.45324 | -8.956137e-15 | 1.403637 | 1.035488
54 | 0.03061333 | 3.022374 | 0 | 3.022374 | 0 | 123.9173 | 0.4763 | 1080 | 0 | 123.9173 | 33.8173 | 4.5 | 0 | 557.6281 | 152.17785 | 709.8059 | 3387.054 | -4.707346e-12 | 2027.645 | 1359.409 | 1080 | -1.389805e-13 | 59.86457 | 40.13543 | -8.956137e-15 | 1.084883 | 0.7273454
55 | 0.02823892 | 2.996837 | 0 | 2.996837 | 0 | 122.8703 | 1.6932 | 1116 | 0 | 122.8703 | 120.2172 | 4.6 | 0 | 565.2035 | 552.99912 | 1118.203 | 2677.248 | -4.707346e-12 | 1470.017 | 1207.231 | 1116 | -1.758278e-13 | 54.90778 | 45.09222 | -8.956137e-15 | 0.7865262 | 0.6459234
56 | 0.02205689 | 3.016668 | 0 | 3.016668 | 0 | 123.6834 | 1.7369 | 1152 | 0 | 123.6834 | 123.3199 | 3.5 | 0 | 432.8919 | 431.61965 | 864.5116 | 1559.045 | -4.707346e-12 | 904.8138 | 654.2316 | 1152 | -3.019377e-13 | 58.0364 | 41.9636 | -8.956137e-15 | 0.4841166 | 0.3500437
57 | 0.02796763 | 3.029024 | 0 | 3.029024 | 0 | 124.19 | 0.8251 | 1188 | 0 | 124.19 | 58.5821 | 3.8 | 0 | 471.9219 | 222.61198 | 694.5339 | 694.5339 | -4.707346e-12 | 471.9219 | 222.612 | 1188 | -6.777705e-13 | 67.948 | 32.052 | -8.956137e-15 | 0.2524997 | 0.1191075
58 | 0.03756354 | 3.015185 | 0 | 3.015185 | 0 | 123.6226 |  | 36 | 0 | 123.6226 |  | 3.8 | 0 | 469.7658 | 0 | 469.7658 | 156388 | 44948.94 | 111439.1 | 0 | 36 | 28.74193 | 71.25807 | 0 | 85.51929 | 59.62497 | 0
59 | 0.02615281 | 2.93454 | 0 | 2.93454 | 0 | 120.3161 |  | 72 | 0 | 120.3161 |  | 4.2 | 0 | 505.3277 | 0 | 505.3277 | 155918.2 | 44948.94 | 110969.3 | 0 | 72 | 28.82853 | 71.17147 | 0 | 85.51929 | 59.37363 | 0
60 | 0.02883427 | 2.99869 | 0 | 2.99869 | 0 | 122.9463 |  | 108 | 0 | 122.9463 |  | 4.1 | 0 | 504.0797 | 0 | 504.0797 | 155412.9 | 44948.94 | 110464 | 0 | 108 | 28.92227 | 71.07773 | 0 | 85.51929 | 59.10325 | 0
61 | 0.02521164 | 2.894842 | 0 | 2.894842 | 0 | 118.6885 |  | 144 | 0 | 118.6885 |  | 4 | 0 | 474.7541 | 0 | 474.7541 | 154908.8 | 44948.94 | 109959.9 | 0 | 144 | 29.01638 | 70.98362 | 0 | 85.51929 | 58.83355 | 0
62 | 0.03686196 | 2.933319 | 0 | 2.933319 | 0 | 120.2661 |  | 180 | 0 | 120.2661 |  | 4.3 | 0 | 517.1441 | 0 | 517.1441 | 154434.1 | 44948.94 | 109485.1 | 0 | 180 | 29.10558 | 70.89442 | 0 | 85.51929 | 58.57953 | 0
63 | 0.01984808 | 3.068151 | 0 | 3.068151 | 0 | 125.7942 |  | 216 | 0 | 125.7942 |  | 4.4 | 0 | 553.4944 | 0 | 553.4944 | 153916.9 | 44948.94 | 108968 | 0 | 216 | 29.20337 | 70.79663 | 0 | 85.51929 | 58.30284 | 0
64 | 0.02836097 | 22.27376 | 0 | 22.27376 | 0 | 913.2241 |  | 252 | 0 | 913.2241 |  | 2.8 | 0 | 2557.027 | 0 | 2557.027 | 153363.4 | 44948.94 | 108414.5 | 0 | 252 | 29.30877 | 70.69123 | 0 | 85.51929 | 58.00669 | 0
65 | 0.02703789 | 60.36774 | 0 | 60.36774 | 0 | 2475.077 |  | 288 | 0 | 2475.077 |  | 2.8 | 0 | 6930.216 | 0 | 6930.216 | 150806.4 | 44948.94 | 105857.5 | 0 | 288 | 29.80572 | 70.19428 | 0 | 85.51929 | 56.63857 | 0
66 | 0.01758134 | 75.90976 | 0 | 75.90976 | 0 | 3112.3 |  | 324 | 0 | 3112.3 |  | 3.2 | 0 | 9959.361 | 0 | 9959.361 | 143876.2 | 44948.94 | 98927.26 | 0 | 324 | 31.2414 | 68.7586 | 0 | 85.51929 | 52.93058 | 0
67 | 0.05135675 | 80.64883 | 0.05135675 | 80.64883 | 2.105627 | 3306.602 |  | 360 | 2.105627 | 3306.602 |  | 5.3 | 11.15982 | 17524.99 | 0 | 17536.15 | 133916.8 | 44948.94 | 88967.9 | 0 | 360 | 33.56482 | 66.43518 | 0 | 85.51929 | 47.60187 | 0
68 | 0.7395539 | 83.79651 | 0.7395539 | 83.79651 | 30.32171 | 3435.657 |  | 396 | 30.32171 | 3435.657 |  | 3.9 | 118.2547 | 13399.06 | 0 | 13517.32 | 116380.7 | 44937.78 | 71442.91 | 0 | 396 | 38.61275 | 61.38725 | 0 | 85.49806 | 38.22521 | 0
69 | 4.69657 | 81.94918 | 4.69657 | 81.94918 | 192.5594 | 3359.916 |  | 432 | 192.5594 | 3359.916 |  | 4 | 770.2374 | 13439.66 | 0 | 14209.9 | 102863.4 | 44819.53 | 58043.85 | 0 | 432 | 43.5719 | 56.4281 | 0 | 85.27307 | 31.0561 | 0
70 | 14.49035 | 88.51338 | 14.49035 | 88.51338 | 594.1045 | 3629.049 |  | 468 | 594.1045 | 3629.049 |  | 3.9 | 2317.008 | 14153.29 | 0 | 16470.3 | 88653.47 | 44049.29 | 44604.18 | 0 | 468 | 49.68704 | 50.31296 | 0 | 83.80763 | 23.86527 | 0
71 | 24.40597 | 86.69139 | 24.40597 | 86.69139 | 1000.645 | 3554.347 |  | 504 | 1000.645 | 3554.347 |  | 4 | 4002.579 | 14217.39 | 0 | 18219.97 | 72183.18 | 41732.28 | 30450.89 | 0 | 504 | 57.81442 | 42.18558 | 0 | 79.39932 | 16.29261 | 0
72 | 32.9112 | 31.52694 | 32.9112 | 31.52694 | 1349.359 | 1292.604 |  | 540 | 1349.359 | 1292.604 |  | 4 | 5397.437 | 5170.418 | 0 | 10567.85 | 53963.21 | 37729.7 | 16233.51 | 0 | 540 | 69.91746 | 30.08254 | 0 | 71.78406 | 8.685664 | 0
73 | 35.40008 | 7.492255 | 35.40008 | 7.492255 | 1451.403 | 307.1824 |  | 576 | 1451.403 | 307.1824 |  | 4.3 | 6241.034 | 1320.885 | 0 | 7561.919 | 43395.35 | 32332.27 | 11063.09 | 0 | 576 | 74.50629 | 25.49371 | 0 | 61.51497 | 5.919255 | 0
74 | 37.12121 | 5.627243 | 37.12121 | 5.627243 | 1521.97 | 230.717 |  | 612 | 1521.97 | 230.717 |  | 6 | 9131.818 | 1384.302 | 0 | 10516.12 | 35833.44 | 26091.23 | 9742.203 | 0 | 612 | 72.81253 | 27.18747 | 0 | 49.64085 | 5.212522 | 0
75 | 32.4868 | 4.184868 | 32.4868 | 4.184868 | 1331.959 | 171.5796 |  | 648 | 1331.959 | 171.5796 |  | 5.8 | 7725.362 | 995.1616 | 0 | 8720.523 | 25317.32 | 16959.41 | 8357.901 | 0 | 648 | 66.98741 | 33.01259 | 0 | 32.26677 | 4.471857 | 0
76 | 22.27076 | 3.868077 | 22.27076 | 3.868077 | 913.1011 | 158.5911 |  | 684 | 913.1011 | 158.5911 |  | 6 | 5478.607 | 951.5469 | 0 | 6430.154 | 16596.79 | 9234.052 | 7362.74 | 0 | 684 | 55.63757 | 44.36243 | 0 | 17.56859 | 3.939401 | 0
77 | 9.267051 | 2.608865 | 9.267051 | 2.608865 | 379.9491 | 106.9635 |  | 720 | 379.9491 | 106.9635 |  | 5.9 | 2241.7 | 631.0844 | 0 | 2872.784 | 10166.64 | 3755.446 | 6411.193 | 0 | 720 | 36.93891 | 63.06109 | 0 | 7.145064 | 3.43028 | 0
78 | 3.573539 | 2.3981 | 3.573539 | 2.3981 | 146.5151 | 98.3221 |  | 756 | 146.5151 | 98.3221 |  | 5.9 | 864.4391 | 580.1004 | 0 | 1444.539 | 7293.854 | 1513.746 | 5780.109 | 0 | 756 | 20.75372 | 79.24628 | 0 | 2.880034 | 3.092621 | 0
79 | 1.295923 | 2.363539 | 1.295923 | 2.363539 | 53.13284 | 96.9051 |  | 792 | 53.13284 | 96.9051 |  | 6.4 | 340.0502 | 620.1927 | 0 | 960.2428 | 5849.315 | 649.3068 | 5200.008 | 0 | 792 | 11.10056 | 88.89944 | 0 | 1.235363 | 2.782241 | 0
80 | 0.5948873 | 2.324345 | 0.5948873 | 2.324345 | 24.39038 | 95.29813 |  | 828 | 24.39038 | 95.29813 |  | 4.8 | 117.0738 | 457.431 | 0 | 574.5049 | 4889.072 | 309.2567 | 4579.815 | 0 | 828 | 6.325468 | 93.67453 | 0 | 0.5883879 | 2.45041 | 0
81 | 0.2917691 | 2.299133 | 0.2917691 | 2.299133 | 11.96254 | 94.26447 |  | 864 | 11.96254 | 94.26447 |  | 6.5 | 77.75648 | 612.719 | 0 | 690.4755 | 4314.567 | 192.1829 | 4122.384 | 0 | 864 | 4.454279 | 95.54572 | 0 | 0.3656447 | 2.205663 | 0
82 | 0.1683095 | 2.346719 | 0.1683095 | 2.346719 | 6.900689 | 96.21549 |  | 900 | 6.900689 | 96.21549 |  | 6.5 | 44.85448 | 625.4007 | 0 | 670.2551 | 3624.092 | 114.4264 | 3509.665 | 0 | 900 | 3.157381 | 96.84262 | 0 | 0.2177062 | 1.877831 | 0
83 | 0.09727163 | 2.266816 | 0.09727163 | 2.266816 | 3.988137 | 92.93945 |  | 936 | 3.988137 | 92.93945 |  | 6.5 | 25.92289 | 604.1064 | 0 | 630.0293 | 2953.837 | 69.5719 | 2884.265 | 0 | 936 | 2.355306 | 97.64469 | 0 | 0.1323666 | 1.543213 | 0
84 | 0.06440763 | 2.319927 | 0.06440763 | 2.319927 | 2.640713 | 95.117 |  | 972 | 2.640713 | 95.117 |  | 6.5 | 17.16463 | 618.2605 | 0 | 635.4251 | 2323.807 | 43.64901 | 2280.158 | 0 | 972 | 1.87834 | 98.12166 | 0 | 0.08304606 | 1.219988 | 0
85 | 0.05147521 | 2.285468 | 0.05147521 | 2.285468 | 2.110484 | 93.70417 |  | 1008 | 2.110484 | 93.70417 |  | 6.8 | 14.35129 | 637.1884 | 0 | 651.5397 | 1688.382 | 26.48438 | 1661.898 | 0 | 1008 | 1.568624 | 98.43138 | 0 | 0.05038884 | 0.8891909 | 0
86 | 0.05102223 | 2.331134 | 0.05102223 | 2.331134 | 2.091911 | 95.5765 |  | 1044 | 2.091911 | 95.5765 |  | 5.8 | 12.13309 | 554.3437 | 0 | 566.4768 | 1036.843 | 12.13309 | 1024.709 | 0 | 1044 | 1.170196 | 98.8298 | 0 | 0.02308426 | 0.5482662 | 0
87 | 0.03488088 | 2.294467 | 0 | 2.294467 | 0 | 94.07315 |  | 1080 | 0 | 94.07315 |  | 5 | 0 | 470.3658 | 0 | 470.3658 | 470.3658 | -5.359269e-12 | 470.3658 | 0 | 1080 | -1.139383e-12 | 100 | 0 | -1.019648e-14 | 0.2516671 | 0
88 | 0.03323745 | 2.254235 | 0 | 2.254235 | 0 | 92.42364 |  | 1116 | 0 | 92.42364
89 | 0.03037744 | 2.195045 | 0 | 2.195045 | 0 | 89.99686 |  | 1152 | 0 | 89.99686
MASS BALANCE, DIAION UBK 530
[17 empty] | MB | INPUT (g) | OUTPUT (g) | %
[17 empty] | B | 52560 | 0 | 0
[17 empty] | Na | 186900 | 0 | 0
[17 empty] | Cl | 291780 | 0 | 0
52560

## Conc. in Calib Units
Above calibration range | B208 is less senstive than the B249 doublet, so for results <0.1 mg/L or where there is a difference in the results between the lines, please preferentially refer to the B249 lines.
Below lowest standard
Sample Id | B 249.677 (mg/L) | B 249.772 (mg/L) | B 208.957 (mg/L) | Na 589.592 (mg/L) | Na 588.995 (mg/L)
TT0124 Sample 1 | 0.05649031 | 0.0540581 | 0.06981071 | 6.188254 | 6.118672
TT0124 Sample 2 | 0.04715915 | 0.04890965 | 0.05775102 | 6.08637 | 6.046251
TT0124 Sample 3 | 0.05596051 | 0.06138483 | 0.05971166 | 7.021777 | 6.986656
TT0124 Sample 4 | 0.03796916 | 0.04173039 | 0.02709418 | 6.261312 | 6.165361
TT0124 Sample 5 | 0.04437392 | 0.04218403 | 0.05669978 | 6.14064 | 6.059885
TT0124 Sample 6 | 0.03759213 | 0.03974019 | 0.01952893 | 6.246201 | 6.176318
TT0124 Sample 7 | 0.04131615 | 0.03364476 | 0.01744606 | 6.109315 | 6.061206
TT0124 Sample 8 | 0.03403443 | 0.04068183 | 0.03533307 | 6.134926 | 6.018261
TT0124 Sample 9 | 0.0149814 | 0.03191863 | 0.0336615 | 45.67193 | 45.66756
TT0124 Sample 10 | 0.03289663 | 0.03768239 | 0.0355964 | 83.64606 | 83.69239
TT0124 Sample 11 | 0.1912006 | 0.1824715 | 0.1732901 | 94.25226 | 94.33476
TT0124 Sample 12 | 1.484007 | 1.510845 | 1.493029 | 102.4393 | 102.4611
TT0124 Sample 13 | 5.387736 | 5.437373 | 5.386229 | 93.60171 | 93.75107
TT0124 Sample 14 | 13.64472 | 13.84796 | 13.60979 | 65.95965 | 65.85225
TT0124 Sample 15 | 22.6202 | 22.65573 | 22.64905 | 8.827801 | 8.705534
TT0124 Sample 16 | 31.0675 | 31.46568 | 31.5712 | 6.363683 | 6.241937
TT0124 Sample 17 | 27.19421 | 27.47783 | 27.59412 | 6.233372 | 6.13123
TT0124 Sample 18 | 21.32987 | 21.35895 | 21.40827 | 6.187559 | 6.066429
TT0124 Sample 19 | 10.7448 | 10.75937 | 10.82786 | 6.165853 | 6.07398
TT0124 Sample 20 | 3.645593 | 3.655229 | 3.660987 | 6.174203 | 6.071913
TT0124 Sample 21 | 0.7755051 | 0.7958114 | 0.8032779 | 6.154931 | 6.082092
TT0124 Sample 22 | 0.1469641 | 0.1529833 | 0.1344963 | 6.15987 | 6.09433
TT0124 Sample 23 | 0.07775556 | 0.07394087 | 0.08020449 | 6.127758 | 6.03434
TT0124 Sample 24 | 0.07983947 | 0.08806718 | 0.1032816 | 6.220967 | 6.001906
TT0124 Sample 25 | 0.05973392 | 0.06488073 | 0.07803506 | 6.779236 | 6.598538
TT0124 Sample 26 | 0.04627443 | 0.0543186 | 0.07020852 | 3.24016 | 3.001255
TT0124 Sample 27 | 0.03594098 | 0.04115243 | 0.05267849 | 3.185701 | 3.04014
TT0124 Sample 28 | 0.02824685 | 0.03844501 | 0.03783405 | 3.307621 | 3.121327
TT0124 Sample 29 | 0.02338753 | 0.03595674 | 0.04511296 | 3.176852 | 3.068911
TT0124 Sample 30 | 0.02521 | 0.03296431 | 0.04786556 | 3.227196 | 3.168523
TT0124 Sample 31 | 0.03083791 | 0.03081079 | 0.04027919 | 3.184928 | 3.103729
TT0124 Sample 32 | 0.0289892 | 0.0314973 | 0.02201373 | 3.145932 | 3.05413
TT0124 Sample 33 | 0.01764519 | 0.02945194 | 0.02540319 | 3.063966 | 2.966268
TT0124 Sample 34 | 0.02146599 | 0.02422916 | 0.004328078 | 4.099875 | 3.990999
TT0124 Sample 35 | 0.01365335 | 0.02448148 | -0.002073871 | 27.48764 | 27.52218
TT0124 Sample 36 | 0.02284762 | 0.02140884 | 0.03122374 | 68.43314 | 68.48558
TT0124 Sample 37 | 0.04065784 | 0.04132953 | 0.04817656 | 83.73456 | 83.87152
TT0124 Sample 38 | 0.3717094 | 0.3945307 | 0.3819159 | 94.18507 | 94.33564
TT0124 Sample 39 | 2.276242 | 2.316948 | 2.295169 | 94.89325 | 95.04744
TT0124 Sample 40 | 9.226546 | 9.269145 | 9.296594 | 74.34604 | 74.50203
TT0124 Sample 41 | 21.4565 | 21.45687 | 21.38159 | 5.826899 | 5.714898
TT0124 Sample 42 | 28.10527 | 28.65811 | 28.93207 | 3.324975 | 3.200025
TT0124 Sample 43 | 26.41745 | 26.74717 | 26.89065 | 3.141118 | 3.040523
TT0124 Sample 44 | 13.89272 | 13.99976 | 13.94035 | 3.162336 | 3.059476
TT0124 Sample 45 | 3.484667 | 3.511551 | 3.524727 | 3.15377 | 3.059847
TT0124 Sample 46 | 0.4898704 | 0.5141749 | 0.5167171 | 3.186374 | 3.041833
TT0124 Sample 47 | 0.1016599 | 0.1068065 | 0.09398724 | 3.137772 | 2.984862
TT0124 Sample 48 | 0.04962578 | 0.06344461 | 0.05715357 | 3.084195 | 2.930219
TT0124 Sample 49 | 0.06183601 | 0.07393565 | 0.05318442 | 3.086601 | 2.91533
TT0124 Sample 50 | 0.05402855 | 0.05061353 | 0.02990155 | 3.110887 | 2.94562
TT0124 Sample 51 | 0.03621272 | 0.03982438 | 0.04032789 | 3.08266 | 2.925144
TT0124 Sample 52 | 0.02633696 | 0.03690181 | 0.02963241 | 3.094541 | 2.895067
TT0124 Sample 53 | 0.02202274 | 0.0320425 | 0.02616333 | 3.030944 | 2.842706
TT0124 Sample 54 | 0.01809584 | 0.02954041 | 0.009604276 | 3.065017 | 2.907618
TT0124 Sample 55 | 0.02318118 | 0.02904175 | 0.0493106 | 3.035671 | 2.817918
TT0124 Sample 56 | 0.02900618 | 0.02702148 | 0.00204001 | 3.152247 | 2.914271
TT0124 Sample 57 | 0.02479357 | 0.02938453 | 0.006080063 | 3.035198 | 2.850022
TT0124 Sample 58 | 0.02480327 | 0.02686785 | 0.01741514 | 3.020239 | 2.856486
TT0124 Sample 59 | 0.02024915 | 0.02691856 | 0.03641428 | 3.046346 | 2.813983
TT0124 Sample 60 | 0.02308088 | 0.02295293 | 0.02709287 | 12.79579 | 12.64396
TT0124 Sample 61 | 0.02767576 | 0.0244181 | 0.01879497 | 59.52908 | 59.35177
TT0124 Sample 62 | 0.03277417 | 0.03130632 | 0.05066153 | 83.02455 | 83.08518
TT0124 Sample 63 | 0.2816712 | 0.2836498 | 0.2967182 | 82.91966 | 83.01831
TT0124 Sample 64 | 2.325039 | 2.341774 | 2.307708 | 82.48583 | 82.58021
TT0124 Sample 65 | 8.920269 | 8.965899 | 9.024037 | 85.75082 | 85.84645
TT0124 Sample 66 | 19.43491 | 19.54738 | 19.6242 | 21.80824 | 21.77933
TT0124 Sample 67 | 30.43267 | 30.57165 | 30.58693 | 3.823861 | 3.63453
TT0124 Sample 68 | 32.18198 | 32.36564 | 32.36031 | 3.217143 | 3.091624
TT0124 Sample 69 | 22.28741 | 22.52688 | 22.79139 | 3.141242 | 3.009349
TT0124 Sample 70 | 10.56248 | 10.55445 | 10.66628 | 3.134562 | 2.995865
TT0124 Sample 71 | 2.915738 | 2.931397 | 2.981714 | 3.1174 | 2.959763
TT0124 Sample 72 | 0.6603317 | 0.6731103 | 0.6687116 | 3.144235 | 2.996712
TT0124 Sample 73 | 0.1638675 | 0.1711387 | 0.1718184 | 3.12263 | 2.969312
TT0124 Sample 74 | 0.07668642 | 0.07390401 | 0.0731102 | 3.077907 | 2.933392
TT0124 Sample 75 | 0.05129169 | 0.05678255 | 0.04553034 | 3.001182 | 2.88169
TT0124 Sample 76 | 0.04345826 | 0.04610931 | 0.05322981 | 3.005057 | 2.907226
TT0124 Sample 77 | 0.04315267 | 0.04355706 | 0.04636973 | 3.052264 | 2.911927
TT0124 Sample 78 | 0.02641755 | 0.03193436 | 0.06769783 | 3.051643 | 2.914658
TT0124 Sample 79 | 0.0285176 | 0.0381761 | -0.001842042 | 3.054597 | 2.924222
TT0124 Sample 80 | 0.02703817 | 0.03215861 | 0.03906437 | 3.165205 | 2.946321
TT0124 Sample 81 | 0.02736228 | 0.02799142 | 0.03164894 | 14.55373 | 14.42946
TT0124 Sample 82 | 0.02244765 | 0.03477812 | 0.02095643 | 53.79452 | 53.67929
TT0124 Sample 83 | 0.03318027 | 0.03130963 | 0.04497366 | 79.35977 | 79.46934
TT0124 Sample 84 | 0.2054823 | 0.2192536 | 0.2115883 | 81.95901 | 82.04454
TT0124 Sample 85 | 2.374599 | 2.381121 | 2.382588 | 83.77401 | 83.8921
TT0124 Sample 86 | 8.819367 | 8.833631 | 8.928098 | 85.2503 | 85.32813
TT0124 Sample 87 | 16.93324 | 16.93934 | 17.25419 | 75.98344 | 76.08845
TT0124 Sample 88 | 27.55764 | 27.85684 | 27.75723 | 17.99602 | 17.94947
TT0124 Sample 89 | 34.53602 | 34.64076 | 34.9975 | 3.442223 | 3.292997
TT0124 Sample 90 | 35.47017 | 35.52476 | 35.84787 | 3.242087 | 3.10449
TT0124 Sample 91 | 32.38908 | 32.52655 | 32.78579 | 3.191652 | 3.04531
TT0124 Sample 92 | 21.40762 | 21.31557 | 21.47515 | 3.118556 | 2.953851
TT0124 Sample 93 | 9.704908 | 9.668401 | 9.760754 | 3.102127 | 2.930824
TT0124 Sample 94 | 2.806975 | 2.829824 | 2.875104 | 3.171039 | 2.939594
TT0124 Sample 95 | 0.5871779 | 0.5901373 | 0.6036229 | 3.105601 | 2.906456
TT0124 Sample 96 | 0.1661896 | 0.1706949 | 0.1838782 | 3.090914 | 2.879749
TT0124 Sample 97 | 0.09370739 | 0.09460083 | 0.1000241 | 3.078316 | 2.893979
TT0124 Sample 98 | 0.1036077 | 0.09753134 | 0.08994573 | 3.085091 | 2.959221
TT0124 Sample 99 | 0.06592216 | 0.07730707 | 0.07413218 | 3.034037 | 2.974979
TT0124 Sample 100 | 0.06726526 | 0.06477949 | 0.04831756 | 3.044861 | 2.992875
TT0124 Sample 101 | 0.04402836 | 0.04896444 | 0.03924958 | 3.095567 | 3.047982
TT0124 Sample 102 | 0.03283761 | 0.05095618 | 0.0470407 | 3.012992 | 2.981748
TT0124 Sample 103 | 0.02676319 | 0.03417718 | 0.04302616 | 2.986168 | 2.938406
TT0124 Sample 104 | 0.02995826 | 0.0347117 | 0.01757934 | 3.0272 | 2.929749
TT0124 Sample 105 | 0.03061333 | 0.03965367 | 0.04072466 | 3.022374 | 2.978991
TT0124 Sample 106 | 0.02823892 | 0.03056399 | 0.005827036 | 2.996837 | 2.961487
TT0124 Sample 107 | 0.02205689 | 0.0303883 | 0.02887464 | 3.016668 | 2.955049
TT0124 Sample 108 | 0.02796763 | 0.02849064 | 0.0379728 | 3.029024 | 3.006355
TT0124 Sample 109 | 0.03756354 | 0.02970427 | 0.03872702 | 3.015185 | 2.917518
TT0124 Sample 110 | 0.02615281 | 0.03374867 | 0.05276361 | 2.93454 | 2.858521
TT0124 Sample 111 | 0.02883427 | 0.02910304 | 0.03560002 | 2.99869 | 2.913067
TT0124 Sample 112 | 0.02521164 | 0.02417972 | 0.01306507 | 2.894842 | 2.821819
TT0124 Sample 113 | 0.03686196 | 0.03069494 | 0.02357997 | 2.933319 | 2.852774
TT0124 Sample 114 | 0.01984808 | 0.02942202 | 0.0009911882 | 3.068151 | 2.991263
TT0124 Sample 115 | 0.02836097 | 0.02664335 | 0.03807038 | 22.27376 | 22.28404
TT0124 Sample 116 | 0.02703789 | 0.02656554 | 0.02270358 | 60.36774 | 60.22843
TT0124 Sample 117 | 0.01758134 | 0.02476967 | 0.0076214 | 75.90976 | 75.99487
TT0124 Sample 118 | 0.05135675 | 0.0475849 | 0.07475803 | 80.64883 | 80.77826
TT0124 Sample 119 | 0.7395539 | 0.7403253 | 0.7077618 | 83.79651 | 83.88859
TT0124 Sample 120 | 4.69657 | 4.711298 | 4.734018 | 81.94918 | 82.0595
TT0124 Sample 121 | 14.49035 | 14.49531 | 14.59707 | 88.51338 | 88.55021
TT0124 Sample 122 | 24.40597 | 24.62078 | 24.63189 | 86.69139 | 86.72677
TT0124 Sample 123 | 32.9112 | 32.90315 | 33.12116 | 31.52694 | 31.60026
TT0124 Sample 124 | 35.40008 | 35.29428 | 35.74152 | 7.492255 | 7.461682
TT0124 Sample 125 | 37.12121 | 37.01181 | 37.50369 | 5.627243 | 5.577062
TT0124 Sample 126 | 32.4868 | 32.4209 | 32.73437 | 4.184868 | 4.103668
TT0124 Sample 127 | 22.27076 | 22.19074 | 22.30024 | 3.868077 | 3.642008
TT0124 Sample 128 | 9.267051 | 9.254615 | 9.35196 | 2.608865 | 2.489058
TT0124 Sample 129 | 3.573539 | 3.554075 | 3.620807 | 2.3981 | 2.344948
TT0124 Sample 130 | 1.295923 | 1.319444 | 1.34728 | 2.363539 | 2.282721
TT0124 Sample 131 | 0.5948873 | 0.5993028 | 0.6119615 | 2.324345 | 2.281438
TT0124 Sample 132 | 0.2917691 | 0.2913639 | 0.2958745 | 2.299133 | 2.258646
TT0124 Sample 133 | 0.1683095 | 0.168975 | 0.1558745 | 2.346719 | 2.280401
TT0124 Sample 134 | 0.09727163 | 0.1013694 | 0.09165717 | 2.266816 | 2.200276
TT0124 Sample 135 | 0.06440763 | 0.06562305 | 0.06568263 | 2.319927 | 2.263738
TT0124 Sample 136 | 0.05147521 | 0.05273036 | 0.0589547 | 2.285468 | 2.2016
TT0124 Sample 137 | 0.05102223 | 0.04836515 | 0.05000974 | 2.331134 | 2.256249
TT0124 Sample 138 | 0.03488088 | 0.04272007 | 0.01342497 | 2.294467 | 2.2334
TT0124 Sample 139 | 0.03323745 | 0.04254328 | 0.01699905 | 2.254235 | 2.177819
TT0124 Sample 140 | 0.03037744 | 0.03656417 | 0.02106273 | 2.195045 | 2.149508