## UBK Cl
Fraction Lable | Fraction # | Time, min | Time, s | mg/l | g/l | g/cm^3 | Flowrate (cm^3/s) | slug volume (cm^3) | time of slug pulse (s) | pulse vol flowrate (cm^3/s) | conc in slug (g/cm^3) | column length (cm) | column diameter (cm) | voidage | number of x nodes | isotherm type | Names | color | kfp | Henry Coeff
- | 0 | 0 | 0 | 0 | 0 | 0 | 0.14 | 20 | 50 | 0.4 | 0.0085554 | 24 | 2 | 0.56 | 30 | UNC | HCL | blue | 0 | 0.3
F1 | 1 | 0.6 | 36 | 162.53 | 0.16253 | 0.00016253 |  |  |  |  | 0.012222
F2 | 2 | 1.2 | 72 | 296.06 | 0.29606 | 0.00029606 |  | time duration between fractions in seconds | 36 | seconds
F3 | 3 | 1.8 | 108 | 291.33 | 0.29133 | 0.00029133 |  | time duration between fractions in min | 0.6 | minutes
F4 | 4 | 2.4 | 144 | 12.47 | 0.01247 | 1.247e-05
F5 | 5 | 3 | 180 | 180.21 | 0.18021 | 0.00018021
F6 | 6 | 3.6 | 216 | 162.14 | 0.16214 | 0.00016214
F7 | 7 | 4.2 | 252 | 408.36 | 0.40836 | 0.00040836
F8 | 8 | 4.8 | 288 | 2745.57 | 2.74557 | 0.00274557
F9 | 9 | 5.4 | 324 | 4469.39 | 4.46939 | 0.00446939
F10 | 10 | 6 | 360 | 4817.26 | 4.81726 | 0.00481726
F11 | 11 | 6.6 | 396 | 5493.09 | 5.49309 | 0.00549309
F12 | 12 | 7.2 | 432 | 4147.02 | 4.14702 | 0.00414702
F13 | 13 | 7.8 | 468 | 314.49 | 0.31449 | 0.00031449
F14 | 14 | 8.4 | 504 | 173.98 | 0.17398 | 0.00017398
F15 | 15 | 9 | 540 | 130.14 | 0.13014 | 0.00013014
F16 | 16 | 9.6 | 576 | 14.42 | 0.01442 | 1.442e-05
F17 | 17 | 10.2 | 612 | 50.09 | 0.05009 | 5.009e-05
F18 | 18 | 10.8 | 648 | 161.38 | 0.16138 | 0.00016138
F19 | 19 | 11.4 | 684 | 162.43 | 0.16243 | 0.00016243
F20 | 20 | 12 | 720 | 3.64 | 0.00364 | 3.64e-06
F21 | 21 | 12.6 | 756 | 175.06 | 0.17506 | 0.00017506
F22 | 22 | 13.2 | 792 | 166.83 | 0.16683 | 0.00016683
F23 | 23 | 13.8 | 828 | 27.36 | 0.02736 | 2.736e-05
F24 | 24 | 14.4 | 864 | 138.09 | 0.13809 | 0.00013809
F25 | 25 | 15 | 900 | 162.29 | 0.16229 | 0.00016229
Note on U2: [Threaded comment] Your version of Excel allows you to read this threaded comment; however, any edits to it will get removed if the file is opened in a newer version of Excel. Learn more: https://go.microsoft.com/fwlink/?linkid=870924 Comment: Get from isotherm reg
Note on J4: [Threaded comment] Your version of Excel allows you to read this threaded comment; however, any edits to it will get removed if the file is opened in a newer version of Excel. Learn more: https://go.microsoft.com/fwlink/?linkid=870924 Comment: It was not constant, I did use constant volume of 5 ml per sample.

## PCR Cl
Fraction Lable | Fraction # | Time, min | Time, s | mg/l | g/l | g/cm^3 | Flowrate (cm^3/s) | slug volume (cm^3) | time of slug pulse (s) | pulse vol flowrate (cm^3/s) | conc in slug (g/cm^3) | column length (cm) | column diameter (cm) | voidage | number of x nodes | isotherm type | Names | color | kfp | Henry Coeff
- | 0 | 0 | 0 | 0 | 0 | 0 | 0.14 | 20 | 150 | 0.1333333 | 0.012222 | 17.5 | 2 | 0.4 | 60 | UNC | HCl | blue | 0 | 0.3
F1 | 1 | 0.6 | 36 | 166.15 | 0.16615 | 0.00016615
F2 | 2 | 1.27 | 76.2 | 5.4 | 0.0054 | 5.4e-06 |  | time duration between fractions in seconds | 36 | seconds
F3 | 3 | 1.9 | 114 | 163.21 | 0.16321 | 0.00016321 |  | time duration between fractions in min | 0.6 | minutes
F4 | 4 | 2.55 | 153 | 2.87 | 0.00287 | 2.87e-06
F5 | 5 | 3.23 | 193.8 | 67.8 | 0.0678 | 6.78e-05
F6 | 6 | 3.9 | 234 | 2338.87 | 2.33887 | 0.00233887
F7 | 7 | 4.58 | 274.8 | 4120.77 | 4.12077 | 0.00412077
F8 | 8 | 5.27 | 316.2 | 4923.19 | 4.92319 | 0.00492319
F9 | 9 | 5.93 | 355.8 | 5204.73 | 5.20473 | 0.00520473
F10 | 10 | 6.58 | 394.8 | 5081.07 | 5.08107 | 0.00508107
F11 | 11 | 7.28 | 436.8 | 5892.19 | 5.89219 | 0.00589219
F12 | 12 | 7.97 | 478.2 | 4103.1 | 4.1031 | 0.0041031
F13 | 13 | 8.63 | 517.8 | 1006.11 | 1.00611 | 0.00100611
F14 | 14 | 9.32 | 559.2 | 289.94 | 0.28994 | 0.00028994
F15 | 15 | 9.98 | 598.8 | 197.53 | 0.19753 | 0.00019753
F16 | 16 | 10.63 | 637.8 | 57.82 | 0.05782 | 5.782e-05
F17 | 17 | 11.32 | 679.2 | 174.25 | 0.17425 | 0.00017425
F18 | 18 | 12.02 | 721.2 | 155.23 | 0.15523 | 0.00015523
F19 | 19 | 12.72 | 763.2 | 162.47 | 0.16247 | 0.00016247
F20 | 20 | 13.42 | 805.2 | 164.29 | 0.16429 | 0.00016429
F21 | 21 | 14.07 | 844.2 | 164.33 | 0.16433 | 0.00016433
F22 | 22 | 14.77 | 886.2 | 239.53 | 0.23953 | 0.00023953
F23 | 23 | 15.47 | 928.2 | 10.03 | 0.01003 | 1.003e-05
F24 | 24 | 16.18 | 970.8 | 161.87 | 0.16187 | 0.00016187
F25 | 25 | 16.87 | 1012.2 | 60.41 | 0.06041 | 6.041e-05
Note on U2: [Threaded comment] Your version of Excel allows you to read this threaded comment; however, any edits to it will get removed if the file is opened in a newer version of Excel. Learn more: https://go.microsoft.com/fwlink/?linkid=870924 Comment: Get from isotherm reg
Note on J4: [Threaded comment] Your version of Excel allows you to read this threaded comment; however, any edits to it will get removed if the file is opened in a newer version of Excel. Learn more: https://go.microsoft.com/fwlink/?linkid=870924 Comment: It was not constant, I did use constant volume of 5 ml per sample.