## GLUCOSE (2)
| V | 20 | ml
| M | 6 | g
| C | 6.342857 |  | X | [6 empty] | Y
Co (g_solute/L_liquid) | R1 | R2 | R3 | Ce (g_solute/L_liquid) | dC (g_solute/L_liquid) | Ce (g_solute/mL_liquid) | dC (g_solute/mL_liquid) | dm (g_solute) | Qe (g_solute/g_resin) | Qe | 1000*Qe | Ce/Qe
6.34 | 0.18 | 3.21 | 2.89 | 3.05 | 3.29 | 0.00305 | 0.00329 | 0.0658 | 0.01096667 | 0.01096667 | 10.96667 | 278.1155
4.52 | 2.14 | 2.17 | 2.1 | 2.136667 | 2.383333 | 0.002136667 | 0.002383333 | 0.04766667 | 0.007944444 | 0.007944444 | 7.944444 | 268.951
3.12 | 1.55 | 1.55 | 1.55 | 1.55 | 1.57 | 0.00155 | 0.00157 | 0.0314 | 0.005233333 | 0.005233333 | 5.233333 | 296.1783
2.5 | 1.06 | 1.03 | 1.02 | 1.036667 | 1.463333 | 0.001036667 | 0.001463333 | 0.02926667 | 0.004877778 | 0.004877778 | 4.877778 | 212.5285
1.68 | 0.74 | 0.74 | 0.72 | 0.7333333 | 0.9466667 | 0.0007333333 | 0.0009466667 | 0.01893333 | 0.003155556 | 0.003155556 | 3.155556 | 232.3944
0.92 | 0 | 0 | 0 | 0 | 0.92 | 0 | 0.00092 | 0.0184 | 0.003066667 | 0.003066667 | 3.066667 | 0
0.61 | 0 | 0 | 0 | 0 | 0.61 | 0 | 0.00061 | 0.0122 | 0.002033333 | 0.002033333 | 2.033333 | 0
For Model
|  |  | Ce (g/mL) | Qe (g/g_resin) | Qe(g/mL_resin
|  |  | 0 | 0.002033333 | 0.002480667
Resin Density (g_resin/mL_resin) |  |  | 0 | 0.003066667 | 0.003741333
1.22 |  |  | 0.0007333333 | 0.003155556 | 0.003849778
|  |  | 0.001036667 | 0.004877778 | 0.005950889
|  |  | 0.00155 | 0.005233333 | 0.006384667
|  |  | 0.002136667 | 0.007944444 | 0.009692222
|  |  | 0.00305 | 0.01096667 | 0.01337933
top-down = ascending order
Note on B18: [Threaded comment] Your version of Excel allows you to read this threaded comment; however, any edits to it will get removed if the file is opened in a newer version of Excel. Learn more: https://go.microsoft.com/fwlink/?linkid=870924 Comment: Just an estimate from UBK: https://www.diaion.com/en/products/ion_exchange_resins/strongly_acidic_cation/data_sheet_ubk/pdf/ubk530.pdf

## FRUCTOSE (2)
| V | 20 | ml
| M | 6 | g
| C | 10.8 |  | X | [6 empty] | Y
Co (g_solute/L_liquid) | R1 | R2 | R3 | Ce (g_solute/L_liquid) | dC (g_solute/L_liquid) | Ce (g_solute/mL_liquid) | dC (g_solute/mL_liquid) | dm (g_solute) | Qe (g_solute/g_resin) | Qe | 1000*Qe | Ce/Qe
7.24 | 3.78 | 3.12 | 3.22 | 3.373333 | 3.866667 | 0.003373333 | 0.003866667 | 0.07733333 | 0.01288889 | 0.002148148 | 2.148148 | 1570.345
5.12 | 2.47 | 2.45 | 2.46 | 2.46 | 2.66 | 0.00246 | 0.00266 | 0.0532 | 0.008866667 | 0.001477778 | 1.477778 | 1664.662
4.06 | 1.71 | 1.7 | 1.7 | 1.703333 | 2.356667 | 0.001703333 | 0.002356667 | 0.04713333 | 0.007855556 | 0.001309259 | 1.309259 | 1300.99
3.12 | 1.1 | 1.1 | 1.19 | 1.13 | 1.99 | 0.00113 | 0.00199 | 0.0398 | 0.006633333 | 0.001105556 | 1.105556 | 1022.111
1.64 | 0 | 0 | 1.2 | 0.4 | 1.24 | 0.0004 | 0.00124 | 0.0248 | 0.004133333 | 0.0006888889 | 0.6888889 | 580.6452
1.24 | 0 | 0 | 0 | 0 | 1.24 | 0 | 0.00124 | 0.0248 | 0.004133333 | 0.0006888889 | 0.6888889 | 0
0.72 | 0 | 0 | 0 | 0 | 0.72 | 0 | 0.00072 | 0.0144 | 0.0024 | 0.0004 | 0.4 | 0
For Model
[5 empty] | Ce (g/mL) | Qe (g/g_resin) | Qe(g/mL_resin)
[5 empty] | 0 | 0.0024 | 0.002928
|  | Resin Density (g_resin/mL_resin) |  |  | 0 | 0.004133333 | 0.005042667
|  | 1.22 |  |  | 0.0004 | 0.004133333 | 0.005042667
[5 empty] | 0.00113 | 0.006633333 | 0.008092667
[5 empty] | 0.001703333 | 0.007855556 | 0.009583778
[5 empty] | 0.00246 | 0.008866667 | 0.01081733
[5 empty] | 0.003373333 | 0.01288889 | 0.01572444
Note on D19: [Threaded comment] Your version of Excel allows you to read this threaded comment; however, any edits to it will get removed if the file is opened in a newer version of Excel. Learn more: https://go.microsoft.com/fwlink/?linkid=870924 Comment: Just an estimate from UBK: https://www.diaion.com/en/products/ion_exchange_resins/strongly_acidic_cation/data_sheet_ubk/pdf/ubk530.pdf

## for_Code
[5 empty] | Glucose | Fructose
Ce (g/mL) | Qe(g/mL_resin | Ce (g/mL) | Qe(g/mL_resin) | H | 2.8626 | 4.0372
0 | 0.002480667 | 0 | 0.002928
0 | 0.003741333 | 0 | 0.005042667
0.0007333333 | 0.003849778 | 0.0004 | 0.005042667
0.001036667 | 0.005950889 | 0.00113 | 0.008092667
0.00155 | 0.006384667 | 0.001703333 | 0.009583778
0.002136667 | 0.009692222 | 0.00246 | 0.01081733
0.00305 | 0.01337933 | 0.003373333 | 0.01572444
Ce (g/mL) | Qe(g/mL_resin | Ce (g/mL) | Qe(g/mL_resin)
0 | 0 | 0 | 0
0 | 0 | 0 | 0
0.0007333333 | 0.00209924 | 0.0004 | 0.00161488
0.001036667 | 0.002967562 | 0.00113 | 0.004562036
0.00155 | 0.00443703 | 0.001703333 | 0.006876697
0.002136667 | 0.006116422 | 0.00246 | 0.009931512
0.00305 | 0.00873093 | 0.003373333 | 0.01361882
Glucose
Fructose
Model Coeffs
Model Glucose
Model Fructose