## Conc. in Calib Units
Below lowest standard | B208 is less senstive than the B249 doublet, so for results <0.1 mg/L or where there is a difference in the results between the lines, please preferentially refer to the B249 lines.
Sample Id | B 249.677 (mg/L) | B 249.772 (mg/L) | B 208.957 (mg/L) | Na 589.592 (mg/L) | Na 588.995 (mg/L)
TT1210 Sample 1 | 0.1393459 | 0.1500292 | 0.1620005 | 11.01805 | 11.03586
TT1210 Sample 2 | 0.1031794 | 0.1046679 | 0.0919624 | 9.631628 | 9.64549
TT1210 Sample 3 | 0.1064179 | 0.1117348 | 0.0939539 | 10.03077 | 10.02757
TT1210 Sample 4 | 0.1045769 | 0.1103323 | 0.1275458 | 10.14671 | 10.17238
TT1210 Sample 5 | 0.08658765 | 0.08710715 | 0.09854507 | 9.179825 | 9.220116
TT1210 Sample 6 | 0.1011257 | 0.1057508 | 0.09958217 | 10.46684 | 10.51436
TT1210 Sample 7 | 0.1020507 | 0.09875287 | 0.1177219 | 10.01206 | 10.08184
TT1210 Sample 8 | 0.09660276 | 0.09847095 | 0.1144317 | 9.841361 | 9.925989
TT1210 Sample 9 | 0.09567584 | 0.10122 | 0.1118773 | 10.45583 | 10.54155
TT1210 Sample 10 | 0.2791273 | 0.2872894 | 0.269469 | 9.637238 | 9.704247
TT1210 Sample 11 | 3.053449 | 3.052669 | 3.043696 | 9.520351 | 9.608501
TT1210 Sample 12 | 14.5309 | 14.66207 | 14.77538 | 10.43621 | 10.52274
TT1210 Sample 13 | 17.44856 | 17.45825 | 17.25791 | 10.23232 | 10.31557
TT1210 Sample 14 | 35.72002 | 35.90379 | 36.01806 | 10.49947 | 10.5351
TT1210 Sample 15 | 31.82449 | 31.97101 | 31.6451 | 10.91509 | 11.00014
TT1210 Sample 16 | 35.85342 | 35.82672 | 35.48603 | 10.42724 | 10.47781
TT1210 Sample 17 | 33.11677 | 33.26888 | 32.91996 | 10.89238 | 10.90366
TT1210 Sample 18 | 22.9262 | 22.91144 | 22.95368 | 10.22089 | 10.27592
TT1210 Sample 19 | 15.82517 | 15.86004 | 15.76565 | 10.33912 | 10.37363
TT1210 Sample 20 | 7.649383 | 7.667985 | 7.592642 | 10.0848 | 10.06254
TT1210 Sample 21 | 3.020872 | 3.03949 | 3.025961 | 9.407174 | 9.361937
TT1210 Sample 22 | 0.9777534 | 0.9998959 | 0.9680527 | 9.764467 | 9.737539
TT1210 Sample 23 | 0.3986709 | 0.4035921 | 0.4081228 | 8.740278 | 8.72637
TT1210 Sample 24 | 0.1981541 | 0.1951048 | 0.1782433 | 8.478194 | 8.469489
TT1210 Sample 25 | 0.1392313 | 0.1425622 | 0.1330903 | 8.788714 | 8.800096
TT1210 Sample 26 | 0.1143873 | 0.1212232 | 0.113165 | 8.655356 | 8.689697
TT1210 Sample 27 | 0.1202615 | 0.1210591 | 0.1225104 | 8.83 | 8.883445
TT1210 Sample 28 | 0.1230821 | 0.1210724 | 0.1303821 | 8.871924 | 8.934814
TT1210 Sample 29 | 0.8970096 | 0.9094076 | 0.9021222 | 8.578986 | 8.583986
TT1210 Sample 30 | 0.0910241 | 0.1146133 | 0.1299781 | 6.024638 | 6.050011
TT1210 Sample 31 | 0.1028994 | 0.09834689 | 0.08374102 | 5.860083 | 5.836183
TT1210 Sample 32 | 14.58525 | 14.90515 | 14.87175 | 6.420502 | 6.381911
TT1210 Sample 33 | 17.51911 | 17.58829 | 17.43712 | 7.594729 | 7.510575
TT1210 Sample 34 | 16.69707 | 16.77955 | 16.62147 | 6.501932 | 6.406002
TT1210 Sample 35 | 15.43857 | 15.72645 | 15.65241 | 6.526842 | 6.449775
TT1210 Sample 36 | 8.538402 | 8.574991 | 8.487584 | 6.35748 | 6.298986
TT1210 Sample 37 | 12.13322 | 12.28594 | 12.28197 | 23.16774 | 23.22688
TT1210 Sample 38 | 3.943975 | 3.941179 | 3.934772 | 10.78651 | 10.81466
TT1210 Sample 39 | 14.57338 | 14.79582 | 14.69484 | 23.377 | 23.47702
TT1210 Sample 40 | 0.2128848 | 0.2175666 | 0.1972741 | 8.650215 | 8.659068
TT1210 Sample 41 | 0.197603 | 0.1990155 | 0.1937608 | 9.191823 | 9.212339
TT1210 Sample 42 | 0.1663867 | 0.1657431 | 0.1636221 | 10.61761 | 10.65611
TT1210 Sample 43 | 0.166412 | 0.1588317 | 0.1654377 | 8.831117 | 8.839087
TT1210 Sample 44 | 0.1569904 | 0.1539724 | 0.1330025 | 8.837731 | 8.852674
TT1210 Sample 45 | 0.1405712 | 0.1471053 | 0.1260683 | 8.918043 | 8.914764
TT1210 Sample 46 | 0.1455821 | 0.1541191 | 0.1577008 | 9.714761 | 9.720328
TT1210 Sample 47 | 0.1470356 | 0.1422589 | 0.1467441 | 22.99245 | 23.07233
TT1210 Sample 48 | 0.1221835 | 0.1385499 | 0.130704 | 64.72893 | 65.01893
TT1210 Sample 49 | 0.1867728 | 0.2009751 | 0.1923342 | 88.92207 | 89.27575
TT1210 Sample 50 | 1.001889 | 0.9986236 | 0.9887124 | 93.78925 | 94.1079
TT1210 Sample 51 | 4.017621 | 3.999959 | 4.05634 | 93.07056 | 93.43819
TT1210 Sample 52 | 10.76628 | 10.72987 | 10.75311 | 100.0667 | 100.342
TT1210 Sample 53 | 19.57326 | 19.63742 | 19.38878 | 82.173 | 82.44362
TT1210 Sample 54 | 25.68612 | 26.02487 | 26.13981 | 13.85642 | 13.83332
TT1210 Sample 55 | 29.95992 | 30.25465 | 30.24778 | 9.486434 | 9.445471
TT1210 Sample 56 | 28.37472 | 28.75962 | 29.13233 | 9.725805 | 9.696072
TT1210 Sample 57 | 21.82921 | 21.82092 | 21.77994 | 9.372453 | 9.287054
TT1210 Sample 58 | 9.300125 | 9.334169 | 9.252303 | 9.38943 | 9.316448
TT1210 Sample 59 | 2.353751 | 2.377601 | 2.338188 | 8.933462 | 8.860052
TT1210 Sample 60 | 0.5484735 | 0.5544156 | 0.5498353 | 9.094362 | 9.022402
TT1210 Sample 61 | 0.2256785 | 0.2317769 | 0.1894945 | 8.689214 | 8.642323
TT1210 Sample 62 | 0.1817074 | 0.1942502 | 0.1731864 | 8.785501 | 8.785461
TT1210 Sample 63 | 0.1589724 | 0.165405 | 0.1565734 | 8.658773 | 8.634967
TT1210 Sample 64 | 0.1574377 | 0.1619374 | 0.1590221 | 8.897664 | 8.896501
TT1210 Sample 65 | 0.1546316 | 0.1597106 | 0.153343 | 8.776983 | 8.767649
TT1210 Sample 66 | 0.1489466 | 0.15383 | 0.1499517 | 9.492863 | 9.499637
TT1210 Sample 67 | 0.08185675 | 0.08568252 | 0.07251576 | 6.197521 | 6.134044
TT1210 Sample 68 | 0.07369995 | 0.07987686 | 0.09343454 | 6.201846 | 6.101303
TT1210 Sample 69 | 0.08118031 | 0.08431211 | 0.08151122 | 6.138563 | 5.989398
TT1210 Sample 70 | 0.07769421 | 0.08663711 | 0.09968264 | 6.325739 | 6.227896
TT1210 Sample 71 | 0.07165842 | 0.07817708 | 0.07171629 | 6.185969 | 6.057694
TT1210 Sample 72 | 0.05788578 | 0.05874951 | 0.03709609 | 5.720231 | 5.588268
TT1210 Sample 73 | 2.895709 | 2.91134 | 2.89607 | 7.537434 | 7.417939
TT1210 Sample 74 | 1.729597 | 1.756132 | 1.724957 | 7.140948 | 7.077071
TT1210 Sample 75 | 1.329574 | 1.361841 | 1.354544 | 7.029088 | 7.009977
TT1210 Sample 76 | 0.9459319 | 0.9771661 | 0.9438324 | 6.923299 | 6.889496
TT1210 Sample 77 | 0.8175843 | 0.8195763 | 0.8075244 | 6.768475 | 6.784961
TT1210 Sample 78 | 0.4529948 | 0.4665082 | 0.4792308 | 6.922841 | 6.94593
TT1210 Sample 79 | 3.313846 | 3.31672 | 3.316515 | 6.648749 | 6.602484
TT1210 Sample 80 | 3.285292 | 3.300737 | 3.300206 | 6.310027 | 6.273847
TT1210 Sample 81 | 2.558276 | 2.564425 | 2.548753 | 27.72741 | 27.84223
TT1210 Sample 82 | 1.720471 | 1.728177 | 1.720077 | 29.30881 | 29.39902
TT1210 Sample 83 | 1.429564 | 1.432347 | 1.437948 | 28.65694 | 28.67516
TT1210 Sample 84 | 0.9365432 | 0.9305436 | 0.897758 | 28.53069 | 28.62344
TT1210 Sample 85 | 0.6957924 | 0.6931579 | 0.683186 | 26.04068 | 26.09348
TT1210 Sample 86 | 0.42779 | 0.4328857 | 0.431866 | 28.28747 | 28.39361
TT1210 Sample 87 | 3.362778 | 3.367979 | 3.369517 | 6.305377 | 6.249081
TT1210 Sample 88 | 2.633328 | 2.637691 | 2.583734 | 28.34489 | 28.43833
TT1210 Sample 89 | 1.692012 | 1.712024 | 1.684967 | 26.86775 | 26.94803
TT1210 Sample 90 | 1.389619 | 1.397325 | 1.382091 | 27.87726 | 27.94045
TT1210 Sample 91 | 0.8381665 | 0.8420851 | 0.8425055 | 26.46203 | 26.52796
TT1210 Sample 92 | 0.7307698 | 0.7283173 | 0.7461468 | 28.43856 | 28.55226
TT1210 Sample 93 | 0.4391575 | 0.434346 | 0.4408331 | 29.30695 | 29.36955
TT1210 Sample 94 | 0.08304072 | 0.08970025 | 0.06519888 | 6.14356 | 6.102398
TT1210 Sample 95 | 0.08352654 | 0.09168147 | 0.07612495 | 6.183959 | 6.145368
TT1210 Sample 96 | 0.0801442 | 0.08865686 | 0.09117448 | 6.191257 | 6.130151
TT1210 Sample 97 | 0.06302691 | 0.08198379 | 0.0722806 | 6.188415 | 6.188182
TT1210 Sample 98 | 0.07742108 | 0.08566123 | 0.08964536 | 7.806022 | 7.774899
TT1210 Sample 99 | 0.08607475 | 0.07807303 | 0.07116635 | 14.59518 | 14.64084
TT1210 Sample 100 | 0.1011138 | 0.1034355 | 0.1079376 | 38.49476 | 38.65032
TT1210 Sample 101 | 0.07919408 | 0.0844993 | 0.07466892 | 65.86213 | 65.80256
TT1210 Sample 102 | 0.07514024 | 0.07533301 | 0.06627765 | 100.4251 | 100.6959
TT1210 Sample 103 | 0.09841215 | 0.1070038 | 0.1157134 | 128.1215 | 128.2334
TT1210 Sample 104 | 0.0795352 | 0.07615917 | 0.06946133 | 137.9412 | 138.0084
TT1210 Sample 105 | 0.07118211 | 0.07188148 | 0.07734389 | 116.7381 | 116.914
TT1210 Sample 106 | 0.1344896 | 0.123876 | 0.1076788 | 77.80184 | 78.05871
TT1210 Sample 107 | 0.08779074 | 0.08516479 | 0.07196497 | 39.75504 | 39.80163
TT1210 Sample 108 | 0.07645138 | 0.08386161 | 0.08011215 | 18.77532 | 18.73006
TT1210 Sample 109 | 0.09754198 | 0.0990995 | 0.09760788 | 9.85631 | 9.79842
TT1210 Sample 110 | 0.2273563 | 0.2393931 | 0.262946 | 7.562065 | 7.511986
TT1210 Sample 111 | 0.7698461 | 0.7835179 | 0.7517608 | 7.068062 | 6.998345
TT1210 Sample 112 | 1.337889 | 1.351929 | 1.349701 | 6.5548 | 6.511527
TT1210 Sample 113 | 1.462338 | 1.4673 | 1.448869 | 6.405771 | 6.390663
TT1210 Sample 114 | 1.345466 | 1.347572 | 1.349956 | 6.596964 | 6.53144
TT1210 Sample 115 | 1.102278 | 1.112786 | 1.093554 | 6.437966 | 6.36478
TT1210 Sample 116 | 0.931689 | 0.9467346 | 0.927983 | 6.396389 | 6.333029
TT1210 Sample 117 | 0.7573919 | 0.7634006 | 0.7413004 | 6.096387 | 6.066248
TT1210 Sample 118 | 0.6270465 | 0.6472022 | 0.6179031 | 5.897371 | 5.860332
TT1210 Sample 119 | 0.5759578 | 0.5801193 | 0.5974499 | 6.128631 | 6.089368
TT1210 Sample 120 | 0.4055819 | 0.4176507 | 0.3918188 | 6.273525 | 6.192186
TT1210 Sample 121 | 0.4589506 | 0.4658537 | 0.477057 | 5.983012 | 5.831443
TT1210 Sample 122 | 0.4240668 | 0.4266015 | 0.3995732 | 6.147928 | 6.015861
TT1210 Sample 123 | 0.3560458 | 0.3656213 | 0.3940276 | 5.951695 | 5.864083
TT1210 Sample 124 | 0.3503681 | 0.3562904 | 0.3337088 | 6.311143 | 6.214104
TT1210 Sample 125 | 0.3302667 | 0.3170286 | 0.3156897 | 5.637705 | 5.530219
TT1210 Sample 126 | 0.3172375 | 0.3236494 | 0.347921 | 6.528606 | 6.442699
TT1210 Sample 127 | 0.2963824 | 0.2961274 | 0.268285 | 11.02435 | 11.01217
TT1210 Sample 128 | 0.3348036 | 0.3381001 | 0.3290464 | 29.90966 | 30.02289
TT1210 Sample 129 | 0.2889372 | 0.2854893 | 0.2754917 | 62.47491 | 62.50057
TT1210 Sample 130 | 0.2849444 | 0.2877758 | 0.2882631 | 90.84293 | 91.17845
TT1210 Sample 131 | 0.2711555 | 0.2825774 | 0.2670501 | 81.75464 | 81.99807
TT1210 Sample 132 | 0.2866039 | 0.2873853 | 0.2794958 | 48.00873 | 48.07644
TT1210 Sample 133 | 0.5549035 | 0.5600331 | 0.5776591 | 22.32097 | 22.39579
TT1210 Sample 134 | 1.078994 | 1.077637 | 1.063574 | 10.55244 | 10.50805
TT1210 Sample 135 | 1.434349 | 1.468918 | 1.450001 | 7.7008 | 7.693365
TT1210 Sample 136 | 1.626104 | 1.641238 | 1.608793 | 6.703174 | 6.678017
TT1210 Sample 137 | 1.59998 | 1.616182 | 1.589912 | 6.214955 | 6.166026
TT1210 Sample 138 | 1.426695 | 1.440471 | 1.422046 | 5.730171 | 5.679099
TT1210 Sample 139 | 1.293456 | 1.301462 | 1.267941 | 6.468819 | 6.408992
TT1210 Sample 140 | 1.113943 | 1.112508 | 1.079127 | 6.144232 | 6.116736
TT1210 Sample 141 | 0.8973622 | 0.923697 | 0.9407331 | 5.997159 | 5.91216
TT1210 Sample 142 | 0.8462254 | 0.8349089 | 0.8154146 | 6.048627 | 5.976367
TT1210 Sample 143 | 0.6839478 | 0.6834421 | 0.6593926 | 5.905316 | 5.846836
TT1210 Sample 144 | 0.6132465 | 0.6210698 | 0.5918084 | 6.268045 | 6.159041
TT1210 Sample 145 | 0.5296971 | 0.5438133 | 0.5404904 | 6.090459 | 5.979808

## Sheet1
2 runs
| resin | purolite pcr642Ca |  |  | resin used | 4 | g
[5 empty] | solution | 15 | ml
| initial | final |  | DF1=50 & DF2=41
| ppm |  |  | ppm | [6 empty] | 1 | ppm is | 0.000998859 | g/L
| Co (ppm) | Ce1 | Ce2 | Ce1 |  | Ce2 |  |  |  |  | resin density | 1.24 | g_resin/mL_resin
1000 | 200 | 2.895709 | 3.019581 | 144.7854 |  | 123.8028 |  |  |  |  | resin volume | 3.225806 | mL_resin
800 | 160 | 1.729597 | 2.55547 | 86.47987 |  | 104.7743
500 | 100 | 1.329574 | 1.740154 | 66.47871 |  | 71.34629 |  | Co (mg_solute/L_liquid) | Ce (mg_solute/L_liquid) | Co (g_solute/mL_liquid) | Ce (g_solute/mL_liquid) | dC (g_solute/mL_liquid) | dm (g_solute) | Qe (g_solute/g_resin) | Qe (g_solute/mL_resin)
400 | 80 | 0.9459319 | 1.467493 | 47.2966 |  | 60.16721 |  | 0 | 0 | 0 | 0 | 0 | 0 | 0 | 0
250 | 50 | 0.8175843 | 1.01173 | 40.87922 |  | 41.48094 |  | 20 | 16.56923 | 2e-05 | 1.656923e-05 | 3.430769e-06 | 5.146153e-05 | 1.286538e-05 | 1.595307e-05
200 | 40 | 0.4529948 | 0.8828005 | 22.64974 |  | 36.19482 |  | 40 | 22.64974 | 4e-05 | 2.264974e-05 | 1.735026e-05 | 0.0002602539 | 6.506348e-05 | 8.067871e-05
100 | 20 | 0.3313846 | 0.4461493 | 16.56923 |  | 18.29212 |  | 50 | 40.87922 | 5e-05 | 4.087922e-05 | 9.120784e-06 | 0.0001368118 | 3.420294e-05 | 4.241165e-05
0 | 0 | 0 | 0 | 0 |  | 0 |  | 80 | 47.2966 | 8e-05 | 4.72966e-05 | 3.27034e-05 | 0.000490551 | 0.0001226378 | 0.0001520708
[8 empty] | 100 | 66.47871 | 0.0001 | 6.647871e-05 | 3.352129e-05 | 0.0005028194 | 0.0001257049 | 0.000155874
[8 empty] | 160 | 86.47987 | 0.00016 | 8.647987e-05 | 7.352013e-05 | 0.001102802 | 0.0002757005 | 0.0003418686
|  | Ce1 | first run final concentration |  |  |  |  | 200 | 144.7854 | 0.0002 | 0.0001447854 | 5.521457e-05 | 0.0008282185 | 0.0002070546 | 0.0002567477
|  | Ce2 | 2nd run final concentration
initial concentration
final concentration
Resin Data
[8 empty] | Co (ppm) | Ce (ppm) (mg_solute/L_liquid) | Co (g_solute/mL_liquid) | Ce (g_solute/mL_liquid) | dC (g_solute/mL_liquid) | dm (g_solute) | Qe (g_solute/g_resin) | Qe (g_solute/mL_resin)
[8 empty] | 0 | 0 | 0 | 0 | 0 | 0 | 0 | 0
[8 empty] | 20 | 18.29212 | 2e-05 | 1.829212e-05 | 1.70788e-06 | 2.56182e-05 | 6.40455e-06 | 7.941643e-06
[8 empty] | 40 | 36.19482 | 4e-05 | 3.619482e-05 | 3.805181e-06 | 5.707772e-05 | 1.426943e-05 | 1.769409e-05
[8 empty] | 50 | 41.48094 | 5e-05 | 4.148094e-05 | 8.519059e-06 | 0.0001277859 | 3.194647e-05 | 3.961363e-05
[8 empty] | 80 | 60.16721 | 8e-05 | 6.016721e-05 | 1.983279e-05 | 0.0002974918 | 7.437296e-05 | 9.222247e-05
[8 empty] | 100 | 71.34629 | 0.0001 | 7.134629e-05 | 2.865371e-05 | 0.0004298056 | 0.0001074514 | 0.0001332397
[8 empty] | 160 | 104.7743 | 0.00016 | 0.0001047743 | 5.522574e-05 | 0.000828386 | 0.0002070965 | 0.0002567997
[8 empty] | 200 | 123.8028 | 0.0002 | 0.0001238028 | 7.619716e-05 | 0.001142957 | 0.0002857394 | 0.0003543168
[11 empty] | Ce (g_solute/mL_liquid) | Qe (g_solute/mL_resin)
[11 empty] | 0 | 0
[11 empty] | 1.743068e-05 | 1.194736e-05
[11 empty] | 2.942228e-05 | 4.91864e-05
[11 empty] | 4.118008e-05 | 4.101264e-05
[11 empty] | 5.37319e-05 | 0.0001221466
[11 empty] | 6.89125e-05 | 0.0001445569
[11 empty] | 9.562707e-05 | 0.0002993341
[11 empty] | 0.0001342941 | 0.0003055323
3.130224
Run 1
Run 2
Note on M7: [Threaded comment] Your version of Excel allows you to read this threaded comment; however, any edits to it will get removed if the file is opened in a newer version of Excel. Learn more: https://go.microsoft.com/fwlink/?linkid=870924 Comment: Just an estimate from: https://www.purolite.com/product/pcr642ca